## Sheet1
20004.453 | 0.36118 | -0.04561
15829.126 | 0.36708 | -0.02496
12516.703 | 0.37403 | -0.00662
9909.4424 | 0.37967 | 0.0071
7835.48 | 0.38735 | 0.01877
6217.2461 | 0.39514 | 0.03063
4905.291 | 0.4031 | 0.03856
3881.2737 | 0.41111 | 0.04782
3070.9827 | 0.42039 | 0.0559
2430.7778 | 0.43193 | 0.06371
1923.1537 | 0.44182 | 0.07039
1522.4358 | 0.45233 | 0.07705
1203.8446 | 0.46467 | 0.08343
952.86591 | 0.47856 | 0.09039
754.27557 | 0.49058 | 0.09787
596.71857 | 0.50722 | 0.10557
471.96338 | 0.52302 | 0.11163
373.20856 | 0.53987 | 0.11864
295.47278 | 0.55856 | 0.12566
233.87738 | 0.57837 | 0.1332
185.05922 | 0.59671 | 0.14198
146.35823 | 0.6184 | 0.15064
115.77804 | 0.64127 | 0.157
91.6721 | 0.66357 | 0.16471
72.51701 | 0.68928 | 0.17288
57.36816 | 0.71646 | 0.18306
45.3629 | 0.74561 | 0.19358
35.93134 | 0.77842 | 0.20326
28.40909 | 0.81168 | 0.20904
22.48202 | 0.85129 | 0.21566
17.79613 | 0.89241 | 0.21718
14.06813 | 0.93415 | 0.21245
11.1448 | 0.97331 | 0.20339
8.81772 | 1.00969 | 0.18838
6.97545 | 1.04123 | 0.16946
5.5173 | 1.0657 | 0.14805
4.36941 | 1.08594 | 0.13364
3.45686 | 1.10045 | 0.11698
2.73547 | 1.11294 | 0.10244
2.16054 | 1.12414 | 0.09104
1.70952 | 1.13067 | 0.08225
1.35352 | 1.13797 | 0.07548
1.07079 | 1.14504 | 0.07013
0.84734 | 1.15148 | 0.06799
0.67072 | 1.15692 | 0.0672
0.53067 | 1.1623 | 0.06749
0.41976 | 1.16874 | 0.06989
0.33183 | 1.176 | 0.07467
0.26261 | 1.18255 | 0.08247
0.20791 | 1.188 | 0.09241
0.16452 | 1.19513 | 0.1025
0.13007 | 1.20409 | 0.11556
0.10309 | 1.21601 | 0.13212
0.08153 | 1.22927 | 0.15349
0.06443 | 1.2445 | 0.17939
0.05102 | 1.26318 | 0.20352
0.04042 | 1.29304 | 0.23624
0.03192 | 1.3284 | 0.28308
0.02528 | 1.35984 | 0.33766
0.01999 | 1.39039 | 0.39049