## Sheet1
20004.453 | 0.36165 | -0.0461
15829.126 | 0.36691 | -0.02411
12516.703 | 0.37239 | -0.00592
9909.4424 | 0.38107 | 0.00797
7835.48 | 0.38607 | 0.02045
6217.2461 | 0.39341 | 0.02999
4905.291 | 0.40313 | 0.0391
3881.2737 | 0.41002 | 0.04606
3070.9827 | 0.42113 | 0.05617
2430.7778 | 0.42997 | 0.06289
1923.1537 | 0.4406 | 0.06972
1522.4358 | 0.45369 | 0.07735
1203.8446 | 0.46455 | 0.08355
952.86591 | 0.47757 | 0.09141
754.27557 | 0.49251 | 0.09861
596.71857 | 0.50679 | 0.106
471.96338 | 0.52229 | 0.11239
373.20856 | 0.53881 | 0.11955
295.47278 | 0.55756 | 0.1261
233.87738 | 0.57546 | 0.13326
185.05922 | 0.59569 | 0.14111
146.35823 | 0.61799 | 0.14934
115.77804 | 0.64003 | 0.15762
91.6721 | 0.66409 | 0.16607
72.51701 | 0.68961 | 0.17482
57.36816 | 0.71626 | 0.18175
45.3629 | 0.74624 | 0.19222
35.93134 | 0.77672 | 0.20256
28.40909 | 0.81148 | 0.21066
22.48202 | 0.85073 | 0.21508
17.79613 | 0.89177 | 0.21707
14.06813 | 0.9331 | 0.2119
11.1448 | 0.9731 | 0.19994
8.81772 | 1.00873 | 0.18624
6.97545 | 1.04084 | 0.16907
5.5173 | 1.06355 | 0.14826
4.36941 | 1.08421 | 0.13259
3.45686 | 1.09778 | 0.11569
2.73547 | 1.11173 | 0.1013
2.16054 | 1.12191 | 0.09019
1.70952 | 1.12929 | 0.08187
1.35352 | 1.13629 | 0.07404
1.07079 | 1.14341 | 0.06936
0.84734 | 1.14895 | 0.0676
0.67072 | 1.15533 | 0.06725
0.53067 | 1.15956 | 0.06823
0.41976 | 1.16538 | 0.06967
0.33183 | 1.1722 | 0.07396
0.26261 | 1.17906 | 0.0808
0.20791 | 1.18579 | 0.09023
0.16452 | 1.19388 | 0.10028
0.13007 | 1.20481 | 0.11323
0.10309 | 1.21827 | 0.13179
0.08153 | 1.23212 | 0.15689
0.06443 | 1.2457 | 0.18657
0.05102 | 1.2583 | 0.21298
0.04042 | 1.28082 | 0.24185
0.03192 | 1.31244 | 0.27946
0.02528 | 1.34634 | 0.3238
0.01999 | 1.38572 | 0.36853