## Sheet1
20004.453 | 0.36113 | -0.04615
15829.126 | 0.36599 | -0.02349
12516.703 | 0.37292 | -0.00713
9909.4424 | 0.37821 | 0.00668
7835.48 | 0.38821 | 0.0188
6217.2461 | 0.39352 | 0.02884
4905.291 | 0.40106 | 0.03868
3881.2737 | 0.41036 | 0.04703
3070.9827 | 0.41931 | 0.05554
2430.7778 | 0.43124 | 0.06279
1923.1537 | 0.4405 | 0.07049
1522.4358 | 0.45086 | 0.07671
1203.8446 | 0.46325 | 0.08334
952.86591 | 0.4752 | 0.08917
754.27557 | 0.48952 | 0.09636
596.71857 | 0.50503 | 0.10393
471.96338 | 0.51966 | 0.11026
373.20856 | 0.53899 | 0.11717
295.47278 | 0.5557 | 0.12551
233.87738 | 0.57499 | 0.1329
185.05922 | 0.5939 | 0.14017
146.35823 | 0.61469 | 0.14669
115.77804 | 0.6372 | 0.15475
91.6721 | 0.66174 | 0.16279
72.51701 | 0.68556 | 0.17011
57.36816 | 0.71096 | 0.18103
45.3629 | 0.73888 | 0.19028
35.93134 | 0.77245 | 0.19954
28.40909 | 0.80777 | 0.20436
22.48202 | 0.84625 | 0.21215
17.79613 | 0.88547 | 0.21346
14.06813 | 0.92676 | 0.20719
11.1448 | 0.96624 | 0.19585
8.81772 | 0.99975 | 0.18039
6.97545 | 1.02953 | 0.16432
5.5173 | 1.05245 | 0.1436
4.36941 | 1.07225 | 0.12805
3.45686 | 1.0854 | 0.11166
2.73547 | 1.09776 | 0.09794
2.16054 | 1.1082 | 0.08739
1.70952 | 1.11533 | 0.07927
1.35352 | 1.12203 | 0.0725
1.07079 | 1.12865 | 0.06772
0.84734 | 1.13444 | 0.06605
0.67072 | 1.14028 | 0.06599
0.53067 | 1.14501 | 0.06679
0.41976 | 1.15059 | 0.06863
0.33183 | 1.1575 | 0.07334
0.26261 | 1.16445 | 0.08048
0.20791 | 1.17121 | 0.08908
0.16452 | 1.17951 | 0.09966
0.13007 | 1.19063 | 0.11269
0.10309 | 1.20388 | 0.13115
0.08153 | 1.21731 | 0.15641
0.06443 | 1.23072 | 0.18456
0.05102 | 1.24403 | 0.2115
0.04042 | 1.26793 | 0.24015
0.03192 | 1.29984 | 0.27776
0.02528 | 1.33422 | 0.32171
0.01999 | 1.37444 | 0.36614