## Sheet1
20004.453 | 0.37705 | -0.04025
15829.126 | 0.38391 | -0.01851
12516.703 | 0.39221 | -0.00187
9909.4424 | 0.4002 | 0.01157
7835.48 | 0.40775 | 0.02228
6217.2461 | 0.41438 | 0.03177
4905.291 | 0.42482 | 0.04224
3881.2737 | 0.43317 | 0.04976
3070.9827 | 0.4417 | 0.05611
2430.7778 | 0.4519 | 0.06526
1923.1537 | 0.4616 | 0.07215
1522.4358 | 0.47371 | 0.07832
1203.8446 | 0.48846 | 0.08503
952.86591 | 0.49945 | 0.0936
754.27557 | 0.51301 | 0.09965
596.71857 | 0.52815 | 0.10784
471.96338 | 0.54444 | 0.11362
373.20856 | 0.56229 | 0.1214
295.47278 | 0.58082 | 0.13037
233.87738 | 0.59968 | 0.13732
185.05922 | 0.61997 | 0.14567
146.35823 | 0.6427 | 0.15461
115.77804 | 0.66652 | 0.16344
91.6721 | 0.68954 | 0.17056
72.51701 | 0.71402 | 0.18017
57.36816 | 0.74028 | 0.18973
45.3629 | 0.76719 | 0.19951
35.93134 | 0.79528 | 0.21179
28.40909 | 0.82688 | 0.22603
22.48202 | 0.85997 | 0.24223
17.79613 | 0.89667 | 0.25858
14.06813 | 0.94175 | 0.27487
11.1448 | 0.99164 | 0.28905
8.81772 | 1.04796 | 0.29811
6.97545 | 1.1135 | 0.29631
5.5173 | 1.16379 | 0.2878
4.36941 | 1.22388 | 0.2713
3.45686 | 1.26723 | 0.24956
2.73547 | 1.30813 | 0.21981
2.16054 | 1.34148 | 0.1937
1.70952 | 1.36473 | 0.17005
1.35352 | 1.38282 | 0.14782
1.07079 | 1.39573 | 0.12747
0.84734 | 1.40647 | 0.11314
0.67072 | 1.4149 | 0.10197
0.53067 | 1.42164 | 0.09373
0.41976 | 1.4283 | 0.08939
0.33183 | 1.43556 | 0.08834
0.26261 | 1.44265 | 0.09234
0.20791 | 1.44893 | 0.10091
0.16452 | 1.45347 | 0.11078
0.13007 | 1.45972 | 0.12237
0.10309 | 1.47025 | 0.13672
0.08153 | 1.48358 | 0.15807
0.06443 | 1.50009 | 0.18585
0.05102 | 1.51761 | 0.21399
0.04042 | 1.54764 | 0.24558
0.03192 | 1.59023 | 0.29156
0.02528 | 1.63292 | 0.3515
0.01999 | 1.66991 | 0.41641