## Sheet1
20004.453 | 0.43879 | -0.03247
15829.126 | 0.44413 | -0.01388
12516.703 | 0.45165 | 0.0017
9909.4424 | 0.45999 | 0.01443
7835.48 | 0.46944 | 0.02356
6217.2461 | 0.47607 | 0.03416
4905.291 | 0.48367 | 0.0437
3881.2737 | 0.493 | 0.0488
3070.9827 | 0.50199 | 0.05633
2430.7778 | 0.51264 | 0.06196
1923.1537 | 0.52352 | 0.06861
1522.4358 | 0.53451 | 0.07367
1203.8446 | 0.54579 | 0.08091
952.86591 | 0.55826 | 0.08589
754.27557 | 0.57155 | 0.09329
596.71857 | 0.58508 | 0.09989
471.96338 | 0.59973 | 0.10626
373.20856 | 0.61557 | 0.11642
295.47278 | 0.6318 | 0.12085
233.87738 | 0.65108 | 0.12907
185.05922 | 0.67144 | 0.13714
146.35823 | 0.69077 | 0.14455
115.77804 | 0.71091 | 0.15333
91.6721 | 0.73458 | 0.16133
72.51701 | 0.75911 | 0.16969
57.36816 | 0.7818 | 0.17997
45.3629 | 0.80666 | 0.18975
35.93134 | 0.8313 | 0.20239
28.40909 | 0.85834 | 0.21785
22.48202 | 0.88451 | 0.2381
17.79613 | 0.91724 | 0.26094
14.06813 | 0.95449 | 0.28661
11.1448 | 0.99879 | 0.31423
8.81772 | 1.05684 | 0.34327
6.97545 | 1.12823 | 0.35743
5.5173 | 1.19094 | 0.3777
4.36941 | 1.2762 | 0.37613
3.45686 | 1.34914 | 0.37721
2.73547 | 1.41867 | 0.35114
2.16054 | 1.48703 | 0.32309
1.70952 | 1.53921 | 0.29309
1.35352 | 1.57856 | 0.25741
1.07079 | 1.61054 | 0.22465
0.84734 | 1.63518 | 0.19726
0.67072 | 1.65399 | 0.17512
0.53067 | 1.66782 | 0.15906
0.41976 | 1.67876 | 0.147
0.33183 | 1.68902 | 0.14002
0.26261 | 1.69951 | 0.13868
0.20791 | 1.71018 | 0.14396
0.16452 | 1.71935 | 0.15423
0.13007 | 1.73055 | 0.16764
0.10309 | 1.74598 | 0.18479
0.08153 | 1.76848 | 0.21142
0.06443 | 1.79222 | 0.24846
0.05102 | 1.81259 | 0.29225
0.04042 | 1.83958 | 0.33453
0.03192 | 1.88413 | 0.38172
0.02528 | 1.94032 | 0.44269
0.01999 | 2.0006 | 0.51536