## Sheet1
20004.453 | 0.29872 | -0.01226
15829.126 | 0.30803 | 0.00314
12516.703 | 0.31606 | 0.01423
9909.4424 | 0.32579 | 0.0219
7835.48 | 0.33279 | 0.03092
6217.2461 | 0.34056 | 0.03628
4905.291 | 0.34966 | 0.04186
3881.2737 | 0.35741 | 0.04618
3070.9827 | 0.36458 | 0.05051
2430.7778 | 0.3739 | 0.05441
1923.1537 | 0.3825 | 0.05729
1522.4358 | 0.39291 | 0.06206
1203.8446 | 0.40113 | 0.0659
952.86591 | 0.41303 | 0.06917
754.27557 | 0.42209 | 0.07195
596.71857 | 0.43354 | 0.07617
471.96338 | 0.44449 | 0.08072
373.20856 | 0.45673 | 0.08462
295.47278 | 0.46729 | 0.08936
233.87738 | 0.48001 | 0.09464
185.05922 | 0.49452 | 0.09838
146.35823 | 0.50977 | 0.10434
115.77804 | 0.52368 | 0.11059
91.6721 | 0.53756 | 0.11709
72.51701 | 0.5539 | 0.12438
57.36816 | 0.57079 | 0.13325
45.3629 | 0.58737 | 0.14476
35.93134 | 0.60667 | 0.15828
28.40909 | 0.62826 | 0.17374
22.48202 | 0.65572 | 0.19101
17.79613 | 0.68654 | 0.21019
14.06813 | 0.72371 | 0.22938
11.1448 | 0.76998 | 0.24131
8.81772 | 0.81977 | 0.25015
6.97545 | 0.87092 | 0.24458
5.5173 | 0.91634 | 0.23952
4.36941 | 0.96414 | 0.21912
3.45686 | 1.00286 | 0.20174
2.73547 | 1.03299 | 0.17848
2.16054 | 1.05676 | 0.15531
1.70952 | 1.07573 | 0.13562
1.35352 | 1.08798 | 0.11976
1.07079 | 1.09823 | 0.10552
0.84734 | 1.10691 | 0.09471
0.67072 | 1.11433 | 0.08806
0.53067 | 1.12158 | 0.08472
0.41976 | 1.1272 | 0.08508
0.33183 | 1.13271 | 0.08627
0.26261 | 1.1395 | 0.09024
0.20791 | 1.14814 | 0.09822
0.16452 | 1.15747 | 0.11079
0.13007 | 1.16588 | 0.12659
0.10309 | 1.17586 | 0.14335
0.08153 | 1.19245 | 0.16324
0.06443 | 1.21377 | 0.18958
0.05102 | 1.23791 | 0.22391
0.04042 | 1.26171 | 0.25844
0.03192 | 1.29296 | 0.28951
0.02528 | 1.33887 | 0.32327
0.01999 | 1.39216 | 0.37036