## Sheet1
20004.453 | 0.2988 | -0.01259
15829.126 | 0.30781 | 0.00293
12516.703 | 0.31719 | 0.01491
9909.4424 | 0.32306 | 0.02344
7835.48 | 0.33205 | 0.03234
6217.2461 | 0.3386 | 0.03646
4905.291 | 0.34939 | 0.04193
3881.2737 | 0.35716 | 0.0478
3070.9827 | 0.36709 | 0.05076
2430.7778 | 0.3761 | 0.05613
1923.1537 | 0.38365 | 0.05922
1522.4358 | 0.3932 | 0.06303
1203.8446 | 0.40232 | 0.06637
952.86591 | 0.41367 | 0.06764
754.27557 | 0.42434 | 0.07423
596.71857 | 0.43326 | 0.07765
471.96338 | 0.44619 | 0.08028
373.20856 | 0.45813 | 0.0867
295.47278 | 0.47129 | 0.0915
233.87738 | 0.48404 | 0.09471
185.05922 | 0.49965 | 0.10078
146.35823 | 0.51319 | 0.10456
115.77804 | 0.52913 | 0.11005
91.6721 | 0.54419 | 0.11763
72.51701 | 0.56167 | 0.12389
57.36816 | 0.5791 | 0.13484
45.3629 | 0.59669 | 0.14538
35.93134 | 0.6136 | 0.15667
28.40909 | 0.63927 | 0.16839
22.48202 | 0.66689 | 0.18575
17.79613 | 0.69342 | 0.20216
14.06813 | 0.73772 | 0.22497
11.1448 | 0.77526 | 0.22075
8.81772 | 0.83523 | 0.23161
6.97545 | 0.86826 | 0.23234
5.5173 | 0.90192 | 0.20693
4.36941 | 0.95006 | 0.17348
3.45686 | 1.00073 | 0.16051
2.73547 | 1.02599 | 0.16089
2.16054 | 1.02572 | 0.15701
1.70952 | 1.01104 | 0.13463
1.35352 | 1.00068 | 0.09446
1.07079 | 1.01473 | 0.04678
0.84734 | 1.0516 | 0.01295
0.67072 | 1.09572 | 0.00765
0.53067 | 1.1386 | 0.03915
0.41976 | 1.14632 | 0.0981
0.33183 | 1.10909 | 0.15549
0.26261 | 1.03805 | 0.17907
0.20791 | 0.96186 | 0.15296
0.16452 | 0.91694 | 0.07926
0.13007 | 0.93095 | -0.01648
0.10309 | 1.0163 | -0.0939
0.08153 | 1.16657 | -0.10684
0.06443 | 1.32615 | -0.03332
0.05102 | 1.46093 | 0.1769
0.04042 | 1.45199 | 0.47677
0.03192 | 1.25321 | 0.74346
0.02528 | 0.89932 | 0.83134
0.01999 | 0.54145 | 0.65681