## Sheet1
20004.453 | 0.29744 | -0.01265
15829.126 | 0.30798 | 0.00198
12516.703 | 0.31675 | 0.01528
9909.4424 | 0.32453 | 0.02334
7835.48 | 0.3326 | 0.03108
6217.2461 | 0.34038 | 0.03715
4905.291 | 0.3479 | 0.04173
3881.2737 | 0.35653 | 0.04601
3070.9827 | 0.36454 | 0.05029
2430.7778 | 0.37392 | 0.05498
1923.1537 | 0.38287 | 0.0579
1522.4358 | 0.39308 | 0.0624
1203.8446 | 0.40391 | 0.06522
952.86591 | 0.41224 | 0.06982
754.27557 | 0.42311 | 0.07264
596.71857 | 0.43285 | 0.07823
471.96338 | 0.44514 | 0.08088
373.20856 | 0.4582 | 0.08528
295.47278 | 0.46828 | 0.08986
233.87738 | 0.48308 | 0.09499
185.05922 | 0.49554 | 0.10073
146.35823 | 0.50956 | 0.10339
115.77804 | 0.52509 | 0.11049
91.6721 | 0.53951 | 0.11654
72.51701 | 0.55652 | 0.12274
57.36816 | 0.57586 | 0.13326
45.3629 | 0.59316 | 0.14534
35.93134 | 0.60995 | 0.15507
28.40909 | 0.63621 | 0.16802
22.48202 | 0.66325 | 0.18382
17.79613 | 0.69129 | 0.19922
14.06813 | 0.73678 | 0.22168
11.1448 | 0.77188 | 0.21962
8.81772 | 0.83172 | 0.22854
6.97545 | 0.8631 | 0.22858
5.5173 | 0.8974 | 0.20104
4.36941 | 0.94439 | 0.16865
3.45686 | 0.99304 | 0.15699
2.73547 | 1.01774 | 0.15844
2.16054 | 1.01438 | 0.15295
1.70952 | 1.0001 | 0.12982
1.35352 | 0.99279 | 0.08878
1.07079 | 1.00706 | 0.04275
0.84734 | 1.04468 | 0.01224
0.67072 | 1.08806 | 0.00968
0.53067 | 1.12723 | 0.04373
0.41976 | 1.131 | 0.1019
0.33183 | 1.09027 | 0.15476
0.26261 | 1.01871 | 0.1725
0.20791 | 0.94833 | 0.14072
0.16452 | 0.91176 | 0.06643
0.13007 | 0.93387 | -0.02458
0.10309 | 1.02441 | -0.09212
0.08153 | 1.17153 | -0.09474
0.06443 | 1.3217 | -0.01177
0.05102 | 1.44258 | 0.20746
0.04042 | 1.41161 | 0.49833
0.03192 | 1.19219 | 0.74363
0.02528 | 0.83727 | 0.7969
0.01999 | 0.50103 | 0.58326