## Sheet1
20004.453 | 0.29684 | -0.01187
15829.126 | 0.30551 | 0.00192
12516.703 | 0.31536 | 0.01398
9909.4424 | 0.32536 | 0.02414
7835.48 | 0.3329 | 0.03018
6217.2461 | 0.34062 | 0.03766
4905.291 | 0.34736 | 0.04196
3881.2737 | 0.35566 | 0.04776
3070.9827 | 0.36414 | 0.05138
2430.7778 | 0.37503 | 0.05406
1923.1537 | 0.38355 | 0.05913
1522.4358 | 0.39306 | 0.06397
1203.8446 | 0.40267 | 0.06488
952.86591 | 0.41208 | 0.07105
754.27557 | 0.42348 | 0.07606
596.71857 | 0.43529 | 0.07763
471.96338 | 0.44416 | 0.08258
373.20856 | 0.45708 | 0.08483
295.47278 | 0.47088 | 0.09055
233.87738 | 0.48429 | 0.09473
185.05922 | 0.49736 | 0.10012
146.35823 | 0.5118 | 0.1046
115.77804 | 0.52801 | 0.1105
91.6721 | 0.54262 | 0.1172
72.51701 | 0.56005 | 0.12465
57.36816 | 0.57897 | 0.13311
45.3629 | 0.59769 | 0.14456
35.93134 | 0.6108 | 0.15451
28.40909 | 0.63896 | 0.16933
22.48202 | 0.66492 | 0.18405
17.79613 | 0.69246 | 0.20196
14.06813 | 0.73894 | 0.2216
11.1448 | 0.77547 | 0.21986
8.81772 | 0.83418 | 0.22661
6.97545 | 0.8666 | 0.22864
5.5173 | 0.90001 | 0.20421
4.36941 | 0.94481 | 0.16929
3.45686 | 0.99488 | 0.1536
2.73547 | 1.02298 | 0.15517
2.16054 | 1.02285 | 0.15319
1.70952 | 1.0073 | 0.13434
1.35352 | 0.99526 | 0.09652
1.07079 | 1.00395 | 0.0488
0.84734 | 1.03745 | 0.01308
0.67072 | 1.08121 | 0.00347
0.53067 | 1.12718 | 0.03041
0.41976 | 1.14069 | 0.08781
0.33183 | 1.10914 | 0.14818
0.26261 | 1.04045 | 0.17795
0.20791 | 0.96453 | 0.15915
0.16452 | 0.91358 | 0.09284
0.13007 | 0.91784 | -0.0011
0.10309 | 0.99188 | -0.08449
0.08153 | 1.13561 | -0.11099
0.06443 | 1.29571 | -0.05329
0.05102 | 1.44897 | 0.14084
0.04042 | 1.4674 | 0.4384
0.03192 | 1.29052 | 0.72419
0.02528 | 0.94816 | 0.84796
0.01999 | 0.57085 | 0.70984