## Sheet1
20004.453 | 0.29894 | -0.01039
15829.126 | 0.30885 | 0.00219
12516.703 | 0.31769 | 0.01301
9909.4424 | 0.32482 | 0.02235
7835.48 | 0.33292 | 0.0307
6217.2461 | 0.34078 | 0.03638
4905.291 | 0.34753 | 0.04227
3881.2737 | 0.35531 | 0.04727
3070.9827 | 0.36348 | 0.05036
2430.7778 | 0.3727 | 0.0547
1923.1537 | 0.38236 | 0.05778
1522.4358 | 0.3942 | 0.06249
1203.8446 | 0.40458 | 0.066
952.86591 | 0.41253 | 0.0706
754.27557 | 0.42353 | 0.07282
596.71857 | 0.43314 | 0.07742
471.96338 | 0.44449 | 0.08124
373.20856 | 0.45771 | 0.08446
295.47278 | 0.46973 | 0.09098
233.87738 | 0.48391 | 0.0942
185.05922 | 0.49691 | 0.09916
146.35823 | 0.51068 | 0.10356
115.77804 | 0.5259 | 0.10997
91.6721 | 0.54077 | 0.1186
72.51701 | 0.55709 | 0.12299
57.36816 | 0.57653 | 0.1314
45.3629 | 0.59558 | 0.14355
35.93134 | 0.61205 | 0.15763
28.40909 | 0.63462 | 0.16756
22.48202 | 0.66024 | 0.18533
17.79613 | 0.69182 | 0.20479
14.06813 | 0.74097 | 0.21566
11.1448 | 0.7725 | 0.22292
8.81772 | 0.82906 | 0.21779
6.97545 | 0.8765 | 0.22822
5.5173 | 0.90061 | 0.21074
4.36941 | 0.93214 | 0.17808
3.45686 | 0.97824 | 0.14475
2.73547 | 1.02041 | 0.13342
2.16054 | 1.041 | 0.13786
1.70952 | 1.03453 | 0.14116
1.35352 | 1.01141 | 0.1259
1.07079 | 0.99147 | 0.08961
0.84734 | 0.99437 | 0.04046
0.67072 | 1.02105 | 0.00188
0.53067 | 1.07499 | -0.01388
0.41976 | 1.12823 | 0.0119
0.33183 | 1.15335 | 0.0747
0.26261 | 1.13253 | 0.14701
0.20791 | 1.06529 | 0.19823
0.16452 | 0.97576 | 0.19897
0.13007 | 0.89942 | 0.14092
0.10309 | 0.87462 | 0.03834
0.08153 | 0.93498 | -0.07526
0.06443 | 1.0648 | -0.14174
0.05102 | 1.29472 | -0.11344
0.04042 | 1.51431 | 0.07915
0.03192 | 1.60691 | 0.41953
0.02528 | 1.46677 | 0.7887
0.01999 | 1.10064 | 1.02754