## Sheet1
20004.453 | 0.28294 | -0.01669
15829.126 | 0.28902 | -0.00346
12516.703 | 0.29838 | 0.00878
9909.4424 | 0.30691 | 0.01855
7835.48 | 0.31428 | 0.02682
6217.2461 | 0.32175 | 0.03196
4905.291 | 0.32953 | 0.0381
3881.2737 | 0.3373 | 0.04325
3070.9827 | 0.34519 | 0.04748
2430.7778 | 0.35558 | 0.05128
1923.1537 | 0.36239 | 0.05527
1522.4358 | 0.37109 | 0.05911
1203.8446 | 0.37931 | 0.06294
952.86591 | 0.38918 | 0.06478
754.27557 | 0.39715 | 0.06864
596.71857 | 0.41153 | 0.07268
471.96338 | 0.42118 | 0.07598
373.20856 | 0.43202 | 0.08098
295.47278 | 0.44305 | 0.08348
233.87738 | 0.45605 | 0.08758
185.05922 | 0.46771 | 0.09375
146.35823 | 0.48187 | 0.10033
115.77804 | 0.49509 | 0.10608
91.6721 | 0.50983 | 0.1146
72.51701 | 0.52712 | 0.12133
57.36816 | 0.54635 | 0.13033
45.3629 | 0.56862 | 0.13856
35.93134 | 0.59435 | 0.14677
28.40909 | 0.62092 | 0.15057
22.48202 | 0.6525 | 0.15292
17.79613 | 0.68205 | 0.14783
14.06813 | 0.71121 | 0.13934
11.1448 | 0.73395 | 0.128
8.81772 | 0.75509 | 0.11254
6.97545 | 0.77251 | 0.10056
5.5173 | 0.78453 | 0.09093
4.36941 | 0.79109 | 0.07976
3.45686 | 0.79743 | 0.06712
2.73547 | 0.80748 | 0.05738
2.16054 | 0.81851 | 0.05311
1.70952 | 0.82492 | 0.05562
1.35352 | 0.82656 | 0.0608
1.07079 | 0.82316 | 0.06145
0.84734 | 0.81949 | 0.05726
0.67072 | 0.81863 | 0.05001
0.53067 | 0.82598 | 0.03854
0.41976 | 0.84597 | 0.03173
0.33183 | 0.87644 | 0.03696
0.26261 | 0.9061 | 0.06395
0.20791 | 0.92046 | 0.11075
0.16452 | 0.90625 | 0.16525
0.13007 | 0.8613 | 0.20334
0.10309 | 0.79982 | 0.20178
0.08153 | 0.75409 | 0.15216
0.06443 | 0.75335 | 0.07478
0.05102 | 0.8447 | -0.03618
0.04042 | 1.05327 | -0.09558
0.03192 | 1.34518 | -0.00871
0.02528 | 1.61737 | 0.29364
0.01999 | 1.69209 | 0.80215