## Sheet1
20004.453 | 0.28551 | -0.01825
15829.126 | 0.29068 | -0.00356
12516.703 | 0.29963 | 0.00925
9909.4424 | 0.30832 | 0.01784
7835.48 | 0.31339 | 0.02666
6217.2461 | 0.3215 | 0.03012
4905.291 | 0.32996 | 0.03914
3881.2737 | 0.33698 | 0.04343
3070.9827 | 0.34617 | 0.04664
2430.7778 | 0.35411 | 0.05174
1923.1537 | 0.3627 | 0.05526
1522.4358 | 0.37088 | 0.05833
1203.8446 | 0.37949 | 0.06067
952.86591 | 0.38893 | 0.06487
754.27557 | 0.39903 | 0.06833
596.71857 | 0.40885 | 0.07225
471.96338 | 0.41938 | 0.07611
373.20856 | 0.43158 | 0.08005
295.47278 | 0.44224 | 0.08408
233.87738 | 0.45408 | 0.08734
185.05922 | 0.46703 | 0.09274
146.35823 | 0.47952 | 0.09959
115.77804 | 0.49247 | 0.1049
91.6721 | 0.50878 | 0.11343
72.51701 | 0.52606 | 0.12078
57.36816 | 0.54498 | 0.12911
45.3629 | 0.56646 | 0.1361
35.93134 | 0.59343 | 0.1452
28.40909 | 0.61983 | 0.14891
22.48202 | 0.64911 | 0.15059
17.79613 | 0.68019 | 0.1472
14.06813 | 0.70975 | 0.1376
11.1448 | 0.73151 | 0.12775
8.81772 | 0.75159 | 0.11124
6.97545 | 0.77162 | 0.0986
5.5173 | 0.78144 | 0.08945
4.36941 | 0.78837 | 0.0787
3.45686 | 0.79451 | 0.06679
2.73547 | 0.8056 | 0.05777
2.16054 | 0.81525 | 0.05365
1.70952 | 0.82074 | 0.05636
1.35352 | 0.82179 | 0.0598
1.07079 | 0.81861 | 0.06
0.84734 | 0.81541 | 0.05552
0.67072 | 0.81572 | 0.04739
0.53067 | 0.82509 | 0.03647
0.41976 | 0.8466 | 0.03047
0.33183 | 0.8762 | 0.04014
0.26261 | 0.90331 | 0.07006
0.20791 | 0.91315 | 0.11776
0.16452 | 0.89346 | 0.16868
0.13007 | 0.84514 | 0.19879
0.10309 | 0.78715 | 0.18935
0.08153 | 0.75085 | 0.13196
0.06443 | 0.76343 | 0.05306
0.05102 | 0.86973 | -0.04811
0.04042 | 1.08544 | -0.0852
0.03192 | 1.36893 | 0.02881
0.02528 | 1.60951 | 0.35782
0.01999 | 1.63088 | 0.86497