## Sheet1
20004.453 | 0.28205 | -0.01975
15829.126 | 0.29184 | -0.00296
12516.703 | 0.29924 | 0.00802
9909.4424 | 0.30491 | 0.01817
7835.48 | 0.31221 | 0.0255
6217.2461 | 0.32129 | 0.03109
4905.291 | 0.3296 | 0.03735
3881.2737 | 0.33629 | 0.04332
3070.9827 | 0.34431 | 0.04762
2430.7778 | 0.35395 | 0.05131
1923.1537 | 0.36273 | 0.05544
1522.4358 | 0.37132 | 0.05738
1203.8446 | 0.37929 | 0.06243
952.86591 | 0.38967 | 0.06548
754.27557 | 0.39947 | 0.06905
596.71857 | 0.40998 | 0.07286
471.96338 | 0.41975 | 0.0768
373.20856 | 0.4316 | 0.07992
295.47278 | 0.44292 | 0.08496
233.87738 | 0.45431 | 0.08826
185.05922 | 0.46867 | 0.09285
146.35823 | 0.48099 | 0.09973
115.77804 | 0.49455 | 0.10482
91.6721 | 0.51025 | 0.11277
72.51701 | 0.52819 | 0.1209
57.36816 | 0.54528 | 0.13105
45.3629 | 0.56735 | 0.1388
35.93134 | 0.59453 | 0.14422
28.40909 | 0.62195 | 0.14906
22.48202 | 0.65045 | 0.15095
17.79613 | 0.68147 | 0.14581
14.06813 | 0.70728 | 0.13838
11.1448 | 0.73481 | 0.12432
8.81772 | 0.75217 | 0.11459
6.97545 | 0.76809 | 0.09893
5.5173 | 0.78142 | 0.08511
4.36941 | 0.7942 | 0.07793
3.45686 | 0.79911 | 0.07192
2.73547 | 0.80106 | 0.0647
2.16054 | 0.80417 | 0.05604
1.70952 | 0.81142 | 0.04698
1.35352 | 0.82105 | 0.04173
1.07079 | 0.8337 | 0.04358
0.84734 | 0.84405 | 0.05267
0.67072 | 0.84725 | 0.0655
0.53067 | 0.83979 | 0.07934
0.41976 | 0.82653 | 0.08387
0.33183 | 0.81424 | 0.07498
0.26261 | 0.81422 | 0.05494
0.20791 | 0.83525 | 0.03191
0.16452 | 0.88324 | 0.02146
0.13007 | 0.9506 | 0.04308
0.10309 | 1.01147 | 0.11285
0.08153 | 1.03561 | 0.22801
0.06443 | 1.00788 | 0.34739
0.05102 | 0.88452 | 0.44021
0.04042 | 0.71407 | 0.42552
0.03192 | 0.57269 | 0.26557
0.02528 | 0.577 | -0.03414
0.01999 | 0.85172 | -0.3841