## Sheet1
20004.453 | 0.27959 | -0.02302
15829.126 | 0.28691 | -0.0074
12516.703 | 0.29369 | 0.00507
9909.4424 | 0.30111 | 0.01435
7835.48 | 0.30841 | 0.02451
6217.2461 | 0.3166 | 0.03023
4905.291 | 0.32394 | 0.03651
3881.2737 | 0.33188 | 0.0416
3070.9827 | 0.33858 | 0.04576
2430.7778 | 0.34771 | 0.04956
1923.1537 | 0.35431 | 0.05476
1522.4358 | 0.36437 | 0.05702
1203.8446 | 0.37442 | 0.0618
952.86591 | 0.38268 | 0.0649
754.27557 | 0.39165 | 0.0683
596.71857 | 0.40249 | 0.07131
471.96338 | 0.41371 | 0.07596
373.20856 | 0.42643 | 0.07979
295.47278 | 0.43579 | 0.08366
233.87738 | 0.44803 | 0.08991
185.05922 | 0.46085 | 0.09421
146.35823 | 0.47354 | 0.09894
115.77804 | 0.48803 | 0.10549
91.6721 | 0.50315 | 0.1136
72.51701 | 0.51864 | 0.12158
57.36816 | 0.53792 | 0.13156
45.3629 | 0.55981 | 0.14
35.93134 | 0.58538 | 0.14918
28.40909 | 0.61343 | 0.15719
22.48202 | 0.64357 | 0.15958
17.79613 | 0.67644 | 0.15692
14.06813 | 0.70545 | 0.14948
11.1448 | 0.7336 | 0.13668
8.81772 | 0.75664 | 0.12588
6.97545 | 0.77459 | 0.10891
5.5173 | 0.78925 | 0.09577
4.36941 | 0.80254 | 0.08323
3.45686 | 0.81097 | 0.07561
2.73547 | 0.81466 | 0.06872
2.16054 | 0.81876 | 0.06075
1.70952 | 0.82217 | 0.05259
1.35352 | 0.82878 | 0.04659
1.07079 | 0.83683 | 0.04288
0.84734 | 0.84625 | 0.04517
0.67072 | 0.85336 | 0.05145
0.53067 | 0.85506 | 0.06195
0.41976 | 0.85236 | 0.07113
0.33183 | 0.848 | 0.07507
0.26261 | 0.84768 | 0.0751
0.20791 | 0.8536 | 0.07376
0.16452 | 0.86734 | 0.07599
0.13007 | 0.88917 | 0.08503
0.10309 | 0.91508 | 0.10605
0.08153 | 0.94007 | 0.14038
0.06443 | 0.95753 | 0.18241
0.05102 | 0.96137 | 0.22727
0.04042 | 0.96098 | 0.25972
0.03192 | 0.96979 | 0.2799
0.02528 | 0.99491 | 0.29537
0.01999 | 1.03717 | 0.31353