## Sheet1
20004.453 | 0.28051 | -0.02452
15829.126 | 0.28612 | -0.00839
12516.703 | 0.29474 | 0.0048
9909.4424 | 0.30176 | 0.01458
7835.48 | 0.30807 | 0.02219
6217.2461 | 0.3169 | 0.03061
4905.291 | 0.3235 | 0.03558
3881.2737 | 0.33052 | 0.04236
3070.9827 | 0.3377 | 0.04729
2430.7778 | 0.34703 | 0.05032
1923.1537 | 0.35536 | 0.05487
1522.4358 | 0.36402 | 0.05803
1203.8446 | 0.3739 | 0.06248
952.86591 | 0.38509 | 0.06547
754.27557 | 0.39297 | 0.06807
596.71857 | 0.40437 | 0.07304
471.96338 | 0.41469 | 0.07581
373.20856 | 0.42685 | 0.07936
295.47278 | 0.43812 | 0.08635
233.87738 | 0.44943 | 0.09017
185.05922 | 0.4622 | 0.09395
146.35823 | 0.47552 | 0.10017
115.77804 | 0.49182 | 0.10513
91.6721 | 0.50515 | 0.11429
72.51701 | 0.52326 | 0.1222
57.36816 | 0.53959 | 0.13151
45.3629 | 0.56438 | 0.14142
35.93134 | 0.58738 | 0.15078
28.40909 | 0.61546 | 0.15539
22.48202 | 0.64697 | 0.15646
17.79613 | 0.67795 | 0.15533
14.06813 | 0.70901 | 0.14828
11.1448 | 0.73481 | 0.13673
8.81772 | 0.75949 | 0.12287
6.97545 | 0.77474 | 0.11084
5.5173 | 0.78858 | 0.09619
4.36941 | 0.80051 | 0.08166
3.45686 | 0.81187 | 0.07109
2.73547 | 0.81812 | 0.06627
2.16054 | 0.82249 | 0.06215
1.70952 | 0.82382 | 0.0566
1.35352 | 0.82622 | 0.05139
1.07079 | 0.8306 | 0.04567
0.84734 | 0.83743 | 0.04268
0.67072 | 0.84688 | 0.04202
0.53067 | 0.85801 | 0.04834
0.41976 | 0.86595 | 0.06101
0.33183 | 0.86645 | 0.07664
0.26261 | 0.86273 | 0.08863
0.20791 | 0.85722 | 0.09451
0.16452 | 0.85724 | 0.09629
0.13007 | 0.86772 | 0.09812
0.10309 | 0.88597 | 0.10363
0.08153 | 0.91417 | 0.11774
0.06443 | 0.94562 | 0.14523
0.05102 | 0.98133 | 0.18713
0.04042 | 1.00571 | 0.24294
0.03192 | 1.01444 | 0.29682
0.02528 | 1.01905 | 0.33491
0.01999 | 1.03681 | 0.35888