## Sheet1
20004.453 | 0.27945 | -0.02268
15829.126 | 0.28567 | -0.00788
12516.703 | 0.2934 | 0.0036
9909.4424 | 0.29961 | 0.0145
7835.48 | 0.30848 | 0.02336
6217.2461 | 0.31419 | 0.03015
4905.291 | 0.32314 | 0.03702
3881.2737 | 0.32862 | 0.04103
3070.9827 | 0.33745 | 0.04635
2430.7778 | 0.34667 | 0.05104
1923.1537 | 0.35624 | 0.05384
1522.4358 | 0.36294 | 0.05733
1203.8446 | 0.37139 | 0.06062
952.86591 | 0.38175 | 0.06594
754.27557 | 0.3915 | 0.06771
596.71857 | 0.40134 | 0.0731
471.96338 | 0.41373 | 0.07818
373.20856 | 0.42375 | 0.08094
295.47278 | 0.43488 | 0.08427
233.87738 | 0.44876 | 0.08952
185.05922 | 0.46149 | 0.09435
146.35823 | 0.47359 | 0.10126
115.77804 | 0.48797 | 0.10621
91.6721 | 0.50362 | 0.11304
72.51701 | 0.52017 | 0.12244
57.36816 | 0.53951 | 0.132
45.3629 | 0.56072 | 0.14089
35.93134 | 0.58707 | 0.1493
28.40909 | 0.61518 | 0.15595
22.48202 | 0.6473 | 0.16074
17.79613 | 0.67812 | 0.15752
14.06813 | 0.70957 | 0.15072
11.1448 | 0.73631 | 0.13855
8.81772 | 0.75842 | 0.12537
6.97545 | 0.77563 | 0.10978
5.5173 | 0.79223 | 0.09641
4.36941 | 0.80089 | 0.08418
3.45686 | 0.80978 | 0.07311
2.73547 | 0.81668 | 0.06578
2.16054 | 0.82265 | 0.0588
1.70952 | 0.82668 | 0.05286
1.35352 | 0.83219 | 0.05063
1.07079 | 0.8353 | 0.04905
0.84734 | 0.83947 | 0.0494
0.67072 | 0.84418 | 0.05001
0.53067 | 0.84842 | 0.05213
0.41976 | 0.8529 | 0.05735
0.33183 | 0.85718 | 0.06374
0.26261 | 0.86123 | 0.07142
0.20791 | 0.86742 | 0.07979
0.16452 | 0.87602 | 0.09079
0.13007 | 0.88507 | 0.10528
0.10309 | 0.89476 | 0.1217
0.08153 | 0.9088 | 0.13943
0.06443 | 0.92741 | 0.16267
0.05102 | 0.9532 | 0.19261
0.04042 | 0.97584 | 0.23083
0.03192 | 0.99654 | 0.26893
0.02528 | 1.02247 | 0.30256
0.01999 | 1.06016 | 0.33609