## Sheet1
20004.453 | 0.27873 | -0.02309
15829.126 | 0.28708 | -0.00803
12516.703 | 0.29447 | 0.00409
9909.4424 | 0.30177 | 0.01546
7835.48 | 0.3077 | 0.0233
6217.2461 | 0.3153 | 0.03008
4905.291 | 0.32181 | 0.03585
3881.2737 | 0.33141 | 0.04103
3070.9827 | 0.34037 | 0.04775
2430.7778 | 0.34661 | 0.05119
1923.1537 | 0.35567 | 0.05414
1522.4358 | 0.36511 | 0.05831
1203.8446 | 0.37439 | 0.06033
952.86591 | 0.38309 | 0.06525
754.27557 | 0.39311 | 0.06931
596.71857 | 0.40381 | 0.07301
471.96338 | 0.4132 | 0.07671
373.20856 | 0.42473 | 0.07974
295.47278 | 0.43647 | 0.08628
233.87738 | 0.45068 | 0.09029
185.05922 | 0.46361 | 0.09536
146.35823 | 0.47722 | 0.10054
115.77804 | 0.49132 | 0.10684
91.6721 | 0.50734 | 0.11398
72.51701 | 0.52361 | 0.12366
57.36816 | 0.5411 | 0.13121
45.3629 | 0.5644 | 0.1424
35.93134 | 0.58911 | 0.15139
28.40909 | 0.61724 | 0.15698
22.48202 | 0.64761 | 0.15945
17.79613 | 0.68073 | 0.15729
14.06813 | 0.71239 | 0.1504
11.1448 | 0.7404 | 0.13786
8.81772 | 0.76205 | 0.12508
6.97545 | 0.78093 | 0.11045
5.5173 | 0.79456 | 0.09611
4.36941 | 0.80699 | 0.08493
3.45686 | 0.81354 | 0.07401
2.73547 | 0.82132 | 0.06501
2.16054 | 0.82683 | 0.05865
1.70952 | 0.8305 | 0.05398
1.35352 | 0.83496 | 0.05055
1.07079 | 0.83915 | 0.04889
0.84734 | 0.84385 | 0.0484
0.67072 | 0.8479 | 0.05
0.53067 | 0.85115 | 0.05242
0.41976 | 0.8559 | 0.0562
0.33183 | 0.86168 | 0.06201
0.26261 | 0.86779 | 0.07031
0.20791 | 0.87343 | 0.08161
0.16452 | 0.87856 | 0.0936
0.13007 | 0.88668 | 0.10668
0.10309 | 0.89805 | 0.12171
0.08153 | 0.9122 | 0.14184
0.06443 | 0.92874 | 0.16579
0.05102 | 0.94691 | 0.18939
0.04042 | 0.97514 | 0.21586
0.03192 | 1.01178 | 0.25322
0.02528 | 1.04724 | 0.3023
0.01999 | 1.07765 | 0.3521