## Sheet1
20004.453 | 0.29875 | -0.01206
15829.126 | 0.30702 | 0.00152
12516.703 | 0.3156 | 0.01417
9909.4424 | 0.32474 | 0.02223
7835.48 | 0.33165 | 0.03025
6217.2461 | 0.3402 | 0.03663
4905.291 | 0.34818 | 0.04136
3881.2737 | 0.35736 | 0.04612
3070.9827 | 0.36645 | 0.04978
2430.7778 | 0.37529 | 0.05368
1923.1537 | 0.38349 | 0.05706
1522.4358 | 0.39299 | 0.06207
1203.8446 | 0.4016 | 0.06601
952.86591 | 0.41266 | 0.06863
754.27557 | 0.4228 | 0.07131
596.71857 | 0.43343 | 0.07745
471.96338 | 0.44421 | 0.08014
373.20856 | 0.45691 | 0.08537
295.47278 | 0.46809 | 0.08889
233.87738 | 0.48001 | 0.09394
185.05922 | 0.49503 | 0.09911
146.35823 | 0.51021 | 0.10478
115.77804 | 0.52454 | 0.11121
91.6721 | 0.53714 | 0.11632
72.51701 | 0.55375 | 0.12673
57.36816 | 0.56996 | 0.13453
45.3629 | 0.5879 | 0.14512
35.93134 | 0.60734 | 0.15553
28.40909 | 0.63122 | 0.17446
22.48202 | 0.65601 | 0.19005
17.79613 | 0.68682 | 0.21082
14.06813 | 0.7249 | 0.22532
11.1448 | 0.77013 | 0.23951
8.81772 | 0.81906 | 0.24767
6.97545 | 0.87381 | 0.2452
5.5173 | 0.91589 | 0.23333
4.36941 | 0.96543 | 0.21958
3.45686 | 1.00035 | 0.19966
2.73547 | 1.03176 | 0.17606
2.16054 | 1.0565 | 0.15465
1.70952 | 1.07412 | 0.13476
1.35352 | 1.08679 | 0.11782
1.07079 | 1.0977 | 0.10398
0.84734 | 1.10652 | 0.09492
0.67072 | 1.11374 | 0.08846
0.53067 | 1.11861 | 0.08427
0.41976 | 1.12509 | 0.08311
0.33183 | 1.13145 | 0.08431
0.26261 | 1.13872 | 0.09046
0.20791 | 1.14549 | 0.09944
0.16452 | 1.15222 | 0.10996
0.13007 | 1.1625 | 0.12303
0.10309 | 1.17715 | 0.1396
0.08153 | 1.19435 | 0.16386
0.06443 | 1.21265 | 0.19324
0.05102 | 1.22885 | 0.222
0.04042 | 1.25683 | 0.25045
0.03192 | 1.29629 | 0.28828
0.02528 | 1.33757 | 0.33514
0.01999 | 1.37793 | 0.38379