## Sheet1
20004.453 | 0.30021 | -0.01206
15829.126 | 0.30797 | 0.00373
12516.703 | 0.31759 | 0.01338
9909.4424 | 0.32565 | 0.02359
7835.48 | 0.33388 | 0.03228
6217.2461 | 0.34117 | 0.0376
4905.291 | 0.34966 | 0.04255
3881.2737 | 0.35729 | 0.0475
3070.9827 | 0.36607 | 0.05038
2430.7778 | 0.3746 | 0.05418
1923.1537 | 0.38403 | 0.05815
1522.4358 | 0.39259 | 0.06212
1203.8446 | 0.40255 | 0.06408
952.86591 | 0.41358 | 0.06954
754.27557 | 0.42195 | 0.07312
596.71857 | 0.4336 | 0.07832
471.96338 | 0.44683 | 0.0803
373.20856 | 0.45714 | 0.08512
295.47278 | 0.47054 | 0.09033
233.87738 | 0.48391 | 0.09633
185.05922 | 0.49582 | 0.09921
146.35823 | 0.51157 | 0.10469
115.77804 | 0.52555 | 0.11274
91.6721 | 0.53984 | 0.11756
72.51701 | 0.55684 | 0.12649
57.36816 | 0.57392 | 0.13595
45.3629 | 0.59044 | 0.14649
35.93134 | 0.61127 | 0.15857
28.40909 | 0.63196 | 0.17348
22.48202 | 0.65862 | 0.1926
17.79613 | 0.69139 | 0.21023
14.06813 | 0.72961 | 0.22978
11.1448 | 0.774 | 0.24154
8.81772 | 0.8244 | 0.24811
6.97545 | 0.87371 | 0.24569
5.5173 | 0.92408 | 0.2364
4.36941 | 0.96681 | 0.21939
3.45686 | 1.00718 | 0.19957
2.73547 | 1.03607 | 0.17727
2.16054 | 1.05962 | 0.15445
1.70952 | 1.07756 | 0.13531
1.35352 | 1.09142 | 0.11788
1.07079 | 1.1022 | 0.10592
0.84734 | 1.10953 | 0.09481
0.67072 | 1.11622 | 0.08759
0.53067 | 1.1239 | 0.08345
0.41976 | 1.1298 | 0.08372
0.33183 | 1.13478 | 0.08563
0.26261 | 1.14119 | 0.08932
0.20791 | 1.14986 | 0.09616
0.16452 | 1.15997 | 0.10843
0.13007 | 1.16911 | 0.12508
0.10309 | 1.17779 | 0.14304
0.08153 | 1.19187 | 0.16247
0.06443 | 1.21247 | 0.1878
0.05102 | 1.23895 | 0.21971
0.04042 | 1.26393 | 0.25784
0.03192 | 1.29314 | 0.29128
0.02528 | 1.33467 | 0.32332
0.01999 | 1.38945 | 0.36615