## Sheet1
20004.453 | 0.2997 | -0.01342
15829.126 | 0.30769 | 0.00304
12516.703 | 0.31638 | 0.01469
9909.4424 | 0.3255 | 0.02282
7835.48 | 0.33306 | 0.03125
6217.2461 | 0.34229 | 0.03493
4905.291 | 0.34917 | 0.03993
3881.2737 | 0.35809 | 0.04661
3070.9827 | 0.36766 | 0.05011
2430.7778 | 0.37429 | 0.05424
1923.1537 | 0.38293 | 0.0571
1522.4358 | 0.39267 | 0.06312
1203.8446 | 0.40194 | 0.06364
952.86591 | 0.41285 | 0.06937
754.27557 | 0.42326 | 0.07382
596.71857 | 0.43346 | 0.07716
471.96338 | 0.44551 | 0.08105
373.20856 | 0.4576 | 0.08543
295.47278 | 0.46823 | 0.08996
233.87738 | 0.48258 | 0.09562
185.05922 | 0.49507 | 0.09862
146.35823 | 0.51066 | 0.10469
115.77804 | 0.52372 | 0.11167
91.6721 | 0.53973 | 0.11821
72.51701 | 0.55452 | 0.12574
57.36816 | 0.57023 | 0.13505
45.3629 | 0.58774 | 0.14501
35.93134 | 0.60759 | 0.15956
28.40909 | 0.63031 | 0.17294
22.48202 | 0.65693 | 0.19047
17.79613 | 0.68726 | 0.21049
14.06813 | 0.72655 | 0.22762
11.1448 | 0.77223 | 0.23971
8.81772 | 0.82023 | 0.24617
6.97545 | 0.87365 | 0.24613
5.5173 | 0.91962 | 0.23181
4.36941 | 0.96532 | 0.21942
3.45686 | 1.0005 | 0.19808
2.73547 | 1.03183 | 0.17495
2.16054 | 1.05527 | 0.1539
1.70952 | 1.07219 | 0.13383
1.35352 | 1.08531 | 0.11712
1.07079 | 1.09634 | 0.1038
0.84734 | 1.10526 | 0.09418
0.67072 | 1.11222 | 0.08743
0.53067 | 1.11728 | 0.08396
0.41976 | 1.124 | 0.08177
0.33183 | 1.13096 | 0.08436
0.26261 | 1.13765 | 0.09038
0.20791 | 1.14316 | 0.09925
0.16452 | 1.15034 | 0.109
0.13007 | 1.16197 | 0.12208
0.10309 | 1.17548 | 0.14205
0.08153 | 1.18926 | 0.16686
0.06443 | 1.2062 | 0.19427
0.05102 | 1.22764 | 0.2167
0.04042 | 1.26127 | 0.24646
0.03192 | 1.29895 | 0.28847
0.02528 | 1.33328 | 0.33554
0.01999 | 1.37077 | 0.37865