## Sheet1
20004.453 | 0.29983 | -0.01256
15829.126 | 0.3062 | 0.00289
12516.703 | 0.31484 | 0.01441
9909.4424 | 0.3248 | 0.0234
7835.48 | 0.33399 | 0.03036
6217.2461 | 0.33956 | 0.03632
4905.291 | 0.34876 | 0.04205
3881.2737 | 0.35695 | 0.04647
3070.9827 | 0.36519 | 0.04978
2430.7778 | 0.37337 | 0.05485
1923.1537 | 0.38424 | 0.05837
1522.4358 | 0.39246 | 0.06119
1203.8446 | 0.40232 | 0.06594
952.86591 | 0.41263 | 0.06991
754.27557 | 0.42312 | 0.07385
596.71857 | 0.43348 | 0.07796
471.96338 | 0.44442 | 0.08164
373.20856 | 0.45739 | 0.08614
295.47278 | 0.47025 | 0.09126
233.87738 | 0.48354 | 0.09571
185.05922 | 0.4979 | 0.09999
146.35823 | 0.51223 | 0.1052
115.77804 | 0.52537 | 0.11152
91.6721 | 0.54224 | 0.11973
72.51701 | 0.55651 | 0.12545
57.36816 | 0.57315 | 0.13582
45.3629 | 0.59139 | 0.14624
35.93134 | 0.61101 | 0.15832
28.40909 | 0.63191 | 0.17522
22.48202 | 0.658 | 0.1913
17.79613 | 0.69109 | 0.20988
14.06813 | 0.72854 | 0.22562
11.1448 | 0.7721 | 0.23914
8.81772 | 0.82362 | 0.24558
6.97545 | 0.87761 | 0.24213
5.5173 | 0.92077 | 0.23198
4.36941 | 0.96754 | 0.21642
3.45686 | 1.00213 | 0.19692
2.73547 | 1.03184 | 0.17284
2.16054 | 1.05674 | 0.15097
1.70952 | 1.07354 | 0.13234
1.35352 | 1.08607 | 0.11666
1.07079 | 1.09578 | 0.10257
0.84734 | 1.10454 | 0.09277
0.67072 | 1.11215 | 0.08661
0.53067 | 1.11755 | 0.08275
0.41976 | 1.12239 | 0.0821
0.33183 | 1.12852 | 0.08328
0.26261 | 1.13681 | 0.08844
0.20791 | 1.14356 | 0.09811
0.16452 | 1.15019 | 0.10918
0.13007 | 1.15983 | 0.12131
0.10309 | 1.17397 | 0.13767
0.08153 | 1.19192 | 0.16182
0.06443 | 1.21011 | 0.19125
0.05102 | 1.22616 | 0.22088
0.04042 | 1.25248 | 0.24965
0.03192 | 1.29048 | 0.28578
0.02528 | 1.3328 | 0.33173
0.01999 | 1.37409 | 0.38116