## Sheet1
20004.453 | 0.29993 | -0.01291
15829.126 | 0.30753 | 0.001
12516.703 | 0.31556 | 0.0122
9909.4424 | 0.32554 | 0.02268
7835.48 | 0.33245 | 0.02975
6217.2461 | 0.34042 | 0.03652
4905.291 | 0.34951 | 0.04103
3881.2737 | 0.35736 | 0.04551
3070.9827 | 0.36563 | 0.05033
2430.7778 | 0.37496 | 0.05443
1923.1537 | 0.38395 | 0.05989
1522.4358 | 0.39198 | 0.06128
1203.8446 | 0.40259 | 0.06461
952.86591 | 0.41227 | 0.06959
754.27557 | 0.42252 | 0.07201
596.71857 | 0.43377 | 0.07693
471.96338 | 0.4447 | 0.08225
373.20856 | 0.45561 | 0.08461
295.47278 | 0.46815 | 0.08819
233.87738 | 0.4811 | 0.09396
185.05922 | 0.49668 | 0.09852
146.35823 | 0.50925 | 0.10522
115.77804 | 0.52461 | 0.11121
91.6721 | 0.5393 | 0.11692
72.51701 | 0.5535 | 0.12517
57.36816 | 0.57144 | 0.1338
45.3629 | 0.5895 | 0.14427
35.93134 | 0.60876 | 0.15862
28.40909 | 0.6305 | 0.17346
22.48202 | 0.65769 | 0.18923
17.79613 | 0.68831 | 0.20927
14.06813 | 0.72575 | 0.22503
11.1448 | 0.77041 | 0.23553
8.81772 | 0.82026 | 0.24507
6.97545 | 0.87296 | 0.24024
5.5173 | 0.91675 | 0.22966
4.36941 | 0.96386 | 0.21385
3.45686 | 0.99755 | 0.19422
2.73547 | 1.02759 | 0.17141
2.16054 | 1.05094 | 0.14963
1.70952 | 1.06825 | 0.13139
1.35352 | 1.07998 | 0.11448
1.07079 | 1.08963 | 0.10173
0.84734 | 1.09879 | 0.09177
0.67072 | 1.10522 | 0.08618
0.53067 | 1.11116 | 0.08312
0.41976 | 1.11686 | 0.08186
0.33183 | 1.12296 | 0.08292
0.26261 | 1.1308 | 0.08854
0.20791 | 1.13787 | 0.09795
0.16452 | 1.14393 | 0.10981
0.13007 | 1.15303 | 0.12248
0.10309 | 1.16644 | 0.13899
0.08153 | 1.18373 | 0.16331
0.06443 | 1.20335 | 0.19325
0.05102 | 1.2206 | 0.22138
0.04042 | 1.24814 | 0.24874
0.03192 | 1.28813 | 0.28189
0.02528 | 1.33153 | 0.32783
0.01999 | 1.37125 | 0.37897