## Sheet1
20004.453 | 0.78154 | -0.0052
15829.126 | 0.79218 | 0.00834
12516.703 | 0.80295 | 0.01856
9909.4424 | 0.81168 | 0.02646
7835.48 | 0.82142 | 0.03275
6217.2461 | 0.82995 | 0.03634
4905.291 | 0.83787 | 0.04115
3881.2737 | 0.84687 | 0.04412
3070.9827 | 0.85452 | 0.04834
2430.7778 | 0.86279 | 0.04958
1923.1537 | 0.86907 | 0.05184
1522.4358 | 0.8788 | 0.05455
1203.8446 | 0.88668 | 0.05557
952.86591 | 0.89585 | 0.05907
754.27557 | 0.90384 | 0.06149
596.71857 | 0.9115 | 0.06333
471.96338 | 0.92145 | 0.06511
373.20856 | 0.93176 | 0.0709
295.47278 | 0.93898 | 0.0739
233.87738 | 0.95081 | 0.07844
185.05922 | 0.96034 | 0.08187
146.35823 | 0.9724 | 0.08666
115.77804 | 0.98399 | 0.09358
91.6721 | 0.99578 | 0.1004
72.51701 | 1.00858 | 0.10665
57.36816 | 1.02296 | 0.11684
45.3629 | 1.0381 | 0.12699
35.93134 | 1.05329 | 0.14224
28.40909 | 1.07429 | 0.15731
22.48202 | 1.09796 | 0.17258
17.79613 | 1.12708 | 0.19013
14.06813 | 1.16132 | 0.20819
11.1448 | 1.20179 | 0.22158
8.81772 | 1.24539 | 0.2273
6.97545 | 1.29031 | 0.22663
5.5173 | 1.33693 | 0.22457
4.36941 | 1.37727 | 0.20723
3.45686 | 1.41711 | 0.19345
2.73547 | 1.44533 | 0.17509
2.16054 | 1.47072 | 0.155
1.70952 | 1.49067 | 0.1364
1.35352 | 1.50495 | 0.12167
1.07079 | 1.51638 | 0.10888
0.84734 | 1.52584 | 0.09809
0.67072 | 1.53377 | 0.0918
0.53067 | 1.54205 | 0.08943
0.41976 | 1.54886 | 0.09002
0.33183 | 1.55498 | 0.09245
0.26261 | 1.56242 | 0.09587
0.20791 | 1.57218 | 0.10317
0.16452 | 1.58238 | 0.11555
0.13007 | 1.59246 | 0.13029
0.10309 | 1.60494 | 0.14618
0.08153 | 1.6243 | 0.16429
0.06443 | 1.64885 | 0.18957
0.05102 | 1.67607 | 0.22237
0.04042 | 1.69988 | 0.25706
0.03192 | 1.72787 | 0.28522
0.02528 | 1.76832 | 0.31387
0.01999 | 1.81868 | 0.35055