## Sheet1
20004.453 | 0.78304 | -0.00496
15829.126 | 0.79171 | 0.0076
12516.703 | 0.80229 | 0.01871
9909.4424 | 0.81169 | 0.02592
7835.48 | 0.82238 | 0.0334
6217.2461 | 0.82923 | 0.03819
4905.291 | 0.83807 | 0.04109
3881.2737 | 0.84526 | 0.04493
3070.9827 | 0.85435 | 0.04696
2430.7778 | 0.86166 | 0.04942
1923.1537 | 0.87017 | 0.05111
1522.4358 | 0.87869 | 0.05424
1203.8446 | 0.88581 | 0.05773
952.86591 | 0.89339 | 0.05802
754.27557 | 0.90311 | 0.06121
596.71857 | 0.91266 | 0.06427
471.96338 | 0.92008 | 0.06597
373.20856 | 0.9306 | 0.07057
295.47278 | 0.9398 | 0.07257
233.87738 | 0.94927 | 0.07808
185.05922 | 0.96156 | 0.08249
146.35823 | 0.97326 | 0.08788
115.77804 | 0.98365 | 0.0927
91.6721 | 0.9954 | 0.09895
72.51701 | 1.00816 | 0.10871
57.36816 | 1.02187 | 0.11631
45.3629 | 1.03822 | 0.12747
35.93134 | 1.05253 | 0.14029
28.40909 | 1.0753 | 0.15709
22.48202 | 1.09823 | 0.17415
17.79613 | 1.1274 | 0.18989
14.06813 | 1.16099 | 0.20725
11.1448 | 1.20067 | 0.22078
8.81772 | 1.24617 | 0.2276
6.97545 | 1.28815 | 0.22664
5.5173 | 1.33624 | 0.22559
4.36941 | 1.37524 | 0.20848
3.45686 | 1.41635 | 0.19303
2.73547 | 1.44532 | 0.17585
2.16054 | 1.46986 | 0.15458
1.70952 | 1.49055 | 0.13572
1.35352 | 1.50492 | 0.12114
1.07079 | 1.5156 | 0.10931
0.84734 | 1.52502 | 0.09947
0.67072 | 1.5325 | 0.09243
0.53067 | 1.54109 | 0.08922
0.41976 | 1.54791 | 0.08933
0.33183 | 1.5543 | 0.09123
0.26261 | 1.56191 | 0.09528
0.20791 | 1.57178 | 0.10285
0.16452 | 1.58393 | 0.11587
0.13007 | 1.59469 | 0.13283
0.10309 | 1.60541 | 0.15048
0.08153 | 1.6206 | 0.16743
0.06443 | 1.64222 | 0.18938
0.05102 | 1.66957 | 0.21686
0.04042 | 1.69601 | 0.2486
0.03192 | 1.72828 | 0.27846
0.02528 | 1.7741 | 0.30886
0.01999 | 1.83148 | 0.35068