## Sheet1
20004.453 | 0.77676 | -0.00572
15829.126 | 0.78549 | 0.00658
12516.703 | 0.79521 | 0.01802
9909.4424 | 0.80453 | 0.02634
7835.48 | 0.81329 | 0.03347
6217.2461 | 0.82108 | 0.03797
4905.291 | 0.82952 | 0.04161
3881.2737 | 0.83813 | 0.04596
3070.9827 | 0.84523 | 0.04707
2430.7778 | 0.85412 | 0.04885
1923.1537 | 0.86181 | 0.05259
1522.4358 | 0.86988 | 0.05428
1203.8446 | 0.87778 | 0.05616
952.86591 | 0.88674 | 0.05912
754.27557 | 0.89538 | 0.06205
596.71857 | 0.90444 | 0.06251
471.96338 | 0.91338 | 0.06745
373.20856 | 0.92237 | 0.07036
295.47278 | 0.93025 | 0.07406
233.87738 | 0.94211 | 0.07847
185.05922 | 0.95174 | 0.08205
146.35823 | 0.96347 | 0.08739
115.77804 | 0.97406 | 0.09215
91.6721 | 0.98643 | 0.09984
72.51701 | 0.99921 | 0.10729
57.36816 | 1.01253 | 0.11652
45.3629 | 1.02833 | 0.12852
35.93134 | 1.04511 | 0.14192
28.40909 | 1.06477 | 0.15565
22.48202 | 1.09093 | 0.17225
17.79613 | 1.12009 | 0.18926
14.06813 | 1.15156 | 0.20462
11.1448 | 1.19381 | 0.21761
8.81772 | 1.23716 | 0.22524
6.97545 | 1.28374 | 0.22276
5.5173 | 1.32347 | 0.21911
4.36941 | 1.36689 | 0.20275
3.45686 | 1.40426 | 0.18831
2.73547 | 1.43166 | 0.16953
2.16054 | 1.45561 | 0.14938
1.70952 | 1.4755 | 0.13208
1.35352 | 1.4893 | 0.11758
1.07079 | 1.50023 | 0.10529
0.84734 | 1.50947 | 0.09697
0.67072 | 1.51737 | 0.08999
0.53067 | 1.52502 | 0.08705
0.41976 | 1.53135 | 0.0874
0.33183 | 1.53742 | 0.08873
0.26261 | 1.5461 | 0.09373
0.20791 | 1.5561 | 0.1027
0.16452 | 1.56632 | 0.11606
0.13007 | 1.57549 | 0.13108
0.10309 | 1.58738 | 0.14609
0.08153 | 1.60585 | 0.16324
0.06443 | 1.62837 | 0.1872
0.05102 | 1.65092 | 0.21652
0.04042 | 1.67664 | 0.24449
0.03192 | 1.71391 | 0.2716
0.02528 | 1.763 | 0.30798
0.01999 | 1.81487 | 0.35629