## Sheet1
20004.453 | 0.7752 | -0.00658
15829.126 | 0.78646 | 0.0072
12516.703 | 0.7955 | 0.01818
9909.4424 | 0.80443 | 0.02587
7835.48 | 0.81385 | 0.03279
6217.2461 | 0.82171 | 0.03822
4905.291 | 0.83125 | 0.04118
3881.2737 | 0.83745 | 0.04324
3070.9827 | 0.84656 | 0.04679
2430.7778 | 0.85493 | 0.04994
1923.1537 | 0.86363 | 0.05143
1522.4358 | 0.87154 | 0.05517
1203.8446 | 0.87992 | 0.05579
952.86591 | 0.8867 | 0.05799
754.27557 | 0.8953 | 0.06051
596.71857 | 0.90575 | 0.06349
471.96338 | 0.91367 | 0.06724
373.20856 | 0.92229 | 0.07029
295.47278 | 0.93373 | 0.07272
233.87738 | 0.9436 | 0.07696
185.05922 | 0.95456 | 0.08164
146.35823 | 0.96571 | 0.08664
115.77804 | 0.97529 | 0.09251
91.6721 | 0.9865 | 0.09991
72.51701 | 1.00091 | 0.10954
57.36816 | 1.01455 | 0.11746
45.3629 | 1.03089 | 0.12799
35.93134 | 1.04678 | 0.14148
28.40909 | 1.06761 | 0.15548
22.48202 | 1.08967 | 0.17342
17.79613 | 1.11899 | 0.18932
14.06813 | 1.15455 | 0.20535
11.1448 | 1.1954 | 0.21683
8.81772 | 1.23695 | 0.22496
6.97545 | 1.28507 | 0.22768
5.5173 | 1.32642 | 0.21538
4.36941 | 1.36861 | 0.20849
3.45686 | 1.40306 | 0.18955
2.73547 | 1.43493 | 0.16967
2.16054 | 1.45873 | 0.15147
1.70952 | 1.47641 | 0.13373
1.35352 | 1.49091 | 0.11745
1.07079 | 1.50344 | 0.1054
0.84734 | 1.51219 | 0.09725
0.67072 | 1.52051 | 0.09134
0.53067 | 1.52598 | 0.08751
0.41976 | 1.53339 | 0.08684
0.33183 | 1.54109 | 0.08923
0.26261 | 1.54841 | 0.09543
0.20791 | 1.55564 | 0.10348
0.16452 | 1.56515 | 0.11283
0.13007 | 1.57999 | 0.12635
0.10309 | 1.5958 | 0.14628
0.08153 | 1.61111 | 0.17083
0.06443 | 1.62813 | 0.19675
0.05102 | 1.64958 | 0.21574
0.04042 | 1.68213 | 0.24178
0.03192 | 1.71764 | 0.27718
0.02528 | 1.75426 | 0.31408
0.01999 | 1.79828 | 0.34681