## Sheet1
20004.453 | 0.78227 | -0.00487
15829.126 | 0.79207 | 0.00966
12516.703 | 0.80191 | 0.01955
9909.4424 | 0.81137 | 0.02671
7835.48 | 0.82183 | 0.03299
6217.2461 | 0.82989 | 0.03876
4905.291 | 0.83773 | 0.04062
3881.2737 | 0.84624 | 0.04515
3070.9827 | 0.85292 | 0.04805
2430.7778 | 0.86221 | 0.05066
1923.1537 | 0.86917 | 0.05271
1522.4358 | 0.87731 | 0.05488
1203.8446 | 0.88592 | 0.0554
952.86591 | 0.89571 | 0.05813
754.27557 | 0.90322 | 0.06211
596.71857 | 0.9135 | 0.06366
471.96338 | 0.92313 | 0.06695
373.20856 | 0.93325 | 0.07095
295.47278 | 0.94193 | 0.07326
233.87738 | 0.95254 | 0.07649
185.05922 | 0.96301 | 0.08164
146.35823 | 0.97414 | 0.08841
115.77804 | 0.98516 | 0.09175
91.6721 | 0.99976 | 0.09623
72.51701 | 1.01255 | 0.10682
57.36816 | 1.02504 | 0.1154
45.3629 | 1.0381 | 0.12595
35.93134 | 1.05864 | 0.13795
28.40909 | 1.07905 | 0.15596
22.48202 | 1.1049 | 0.17062
17.79613 | 1.13614 | 0.18143
14.06813 | 1.16092 | 0.19191
11.1448 | 1.21139 | 0.20258
8.81772 | 1.23832 | 0.20681
6.97545 | 1.28143 | 0.1915
5.5173 | 1.33623 | 0.18075
4.36941 | 1.36751 | 0.18698
3.45686 | 1.37645 | 0.17457
2.73547 | 1.3837 | 0.14067
2.16054 | 1.40341 | 0.09916
1.70952 | 1.43748 | 0.06768
1.35352 | 1.47808 | 0.0626
1.07079 | 1.50364 | 0.08328
0.84734 | 1.49819 | 0.11803
0.67072 | 1.468 | 0.1406
0.53067 | 1.41248 | 0.13426
0.41976 | 1.36789 | 0.08868
0.33183 | 1.36385 | 0.01896
0.26261 | 1.4104 | -0.04391
0.20791 | 1.49797 | -0.06663
0.16452 | 1.59907 | -0.02416
0.13007 | 1.67095 | 0.08811
0.10309 | 1.66766 | 0.24284
0.08153 | 1.56892 | 0.38613
0.06443 | 1.42063 | 0.45835
0.05102 | 1.21749 | 0.39512
0.04042 | 1.1025 | 0.19569
0.03192 | 1.15666 | -0.0728
0.02528 | 1.40881 | -0.28741
0.01999 | 1.80957 | -0.30357