## Sheet1
20004.453 | 0.7835 | -0.00481
15829.126 | 0.79247 | 0.01
12516.703 | 0.80202 | 0.02032
9909.4424 | 0.81271 | 0.02731
7835.48 | 0.82086 | 0.03236
6217.2461 | 0.82815 | 0.03734
4905.291 | 0.83776 | 0.04109
3881.2737 | 0.84702 | 0.04565
3070.9827 | 0.85495 | 0.04741
2430.7778 | 0.86378 | 0.04843
1923.1537 | 0.87078 | 0.05171
1522.4358 | 0.87899 | 0.05382
1203.8446 | 0.88817 | 0.05571
952.86591 | 0.89562 | 0.05938
754.27557 | 0.9061 | 0.06058
596.71857 | 0.91328 | 0.06445
471.96338 | 0.9229 | 0.06616
373.20856 | 0.93186 | 0.0706
295.47278 | 0.94219 | 0.07374
233.87738 | 0.95325 | 0.07841
185.05922 | 0.96415 | 0.08252
146.35823 | 0.97371 | 0.08625
115.77804 | 0.98491 | 0.09294
91.6721 | 0.99722 | 0.09814
72.51701 | 1.01034 | 0.10678
57.36816 | 1.02494 | 0.11402
45.3629 | 1.04081 | 0.12322
35.93134 | 1.05716 | 0.13884
28.40909 | 1.07557 | 0.14996
22.48202 | 1.09834 | 0.16636
17.79613 | 1.12879 | 0.18481
14.06813 | 1.17007 | 0.19024
11.1448 | 1.19804 | 0.20259
8.81772 | 1.24381 | 0.19557
6.97545 | 1.29651 | 0.20154
5.5173 | 1.31687 | 0.19685
4.36941 | 1.33991 | 0.174
3.45686 | 1.37347 | 0.13898
2.73547 | 1.41471 | 0.11551
2.16054 | 1.44967 | 0.11431
1.70952 | 1.4594 | 0.12656
1.35352 | 1.44325 | 0.13133
1.07079 | 1.41469 | 0.11677
0.84734 | 1.39392 | 0.07776
0.67072 | 1.3956 | 0.03297
0.53067 | 1.43265 | -0.01149
0.41976 | 1.49538 | -0.02246
0.33183 | 1.55715 | 0.01416
0.26261 | 1.58753 | 0.09326
0.20791 | 1.56134 | 0.18636
0.16452 | 1.47742 | 0.25252
0.13007 | 1.36147 | 0.25519
0.10309 | 1.26355 | 0.1806
0.08153 | 1.23779 | 0.04425
0.06443 | 1.30044 | -0.08535
0.05102 | 1.4936 | -0.18398
0.04042 | 1.76145 | -0.13767
0.03192 | 2.00706 | 0.09
0.02528 | 2.0868 | 0.45359
0.01999 | 1.91339 | 0.79632