## Sheet1
20004.453 | 0.77816 | -0.00427
15829.126 | 0.7911 | 0.00877
12516.703 | 0.7994 | 0.01989
9909.4424 | 0.80793 | 0.02733
7835.48 | 0.81886 | 0.03328
6217.2461 | 0.82552 | 0.0385
4905.291 | 0.83656 | 0.04111
3881.2737 | 0.84358 | 0.04434
3070.9827 | 0.85206 | 0.04611
2430.7778 | 0.85669 | 0.05042
1923.1537 | 0.86736 | 0.05098
1522.4358 | 0.87464 | 0.05355
1203.8446 | 0.88273 | 0.05663
952.86591 | 0.8931 | 0.05857
754.27557 | 0.90167 | 0.06094
596.71857 | 0.91042 | 0.06412
471.96338 | 0.91907 | 0.06584
373.20856 | 0.92944 | 0.07074
295.47278 | 0.93966 | 0.07321
233.87738 | 0.9485 | 0.07775
185.05922 | 0.95919 | 0.08212
146.35823 | 0.96941 | 0.08587
115.77804 | 0.98142 | 0.09249
91.6721 | 0.99361 | 0.09789
72.51701 | 1.00625 | 0.10699
57.36816 | 1.02247 | 0.11411
45.3629 | 1.03726 | 0.12351
35.93134 | 1.05346 | 0.1405
28.40909 | 1.07101 | 0.15082
22.48202 | 1.09591 | 0.16645
17.79613 | 1.12631 | 0.18475
14.06813 | 1.16548 | 0.1915
11.1448 | 1.19496 | 0.20408
8.81772 | 1.24273 | 0.19505
6.97545 | 1.29357 | 0.19965
5.5173 | 1.31425 | 0.19702
4.36941 | 1.33716 | 0.17288
3.45686 | 1.36848 | 0.13864
2.73547 | 1.41217 | 0.11411
2.16054 | 1.44599 | 0.11383
1.70952 | 1.45499 | 0.12643
1.35352 | 1.43907 | 0.13163
1.07079 | 1.40891 | 0.11706
0.84734 | 1.38843 | 0.07782
0.67072 | 1.38982 | 0.03088
0.53067 | 1.42566 | -0.01308
0.41976 | 1.48895 | -0.02441
0.33183 | 1.55242 | 0.01309
0.26261 | 1.58174 | 0.09305
0.20791 | 1.55523 | 0.18572
0.16452 | 1.4707 | 0.25114
0.13007 | 1.35608 | 0.25454
0.10309 | 1.25953 | 0.17981
0.08153 | 1.23298 | 0.04535
0.06443 | 1.29472 | -0.08413
0.05102 | 1.48857 | -0.18346
0.04042 | 1.75695 | -0.13713
0.03192 | 2.00066 | 0.09414
0.02528 | 2.0794 | 0.45957
0.01999 | 1.90363 | 0.80267