## Sheet1
20004.453 | 0.77861 | -0.00523
15829.126 | 0.78937 | 0.00772
12516.703 | 0.79878 | 0.0193
9909.4424 | 0.80868 | 0.02693
7835.48 | 0.81756 | 0.03301
6217.2461 | 0.82496 | 0.03676
4905.291 | 0.83282 | 0.04122
3881.2737 | 0.84112 | 0.04399
3070.9827 | 0.84913 | 0.04699
2430.7778 | 0.8581 | 0.05076
1923.1537 | 0.86546 | 0.05253
1522.4358 | 0.87419 | 0.0542
1203.8446 | 0.88132 | 0.05695
952.86591 | 0.89136 | 0.05859
754.27557 | 0.90055 | 0.05979
596.71857 | 0.91001 | 0.06405
471.96338 | 0.91695 | 0.06654
373.20856 | 0.92787 | 0.06891
295.47278 | 0.93736 | 0.07306
233.87738 | 0.94801 | 0.07837
185.05922 | 0.95864 | 0.08141
146.35823 | 0.97013 | 0.08616
115.77804 | 0.98154 | 0.09256
91.6721 | 0.99427 | 0.09871
72.51701 | 1.0055 | 0.10572
57.36816 | 1.02147 | 0.11365
45.3629 | 1.03558 | 0.12448
35.93134 | 1.05275 | 0.13997
28.40909 | 1.07139 | 0.15085
22.48202 | 1.09375 | 0.16765
17.79613 | 1.12793 | 0.18462
14.06813 | 1.1648 | 0.18848
11.1448 | 1.19688 | 0.20542
8.81772 | 1.23821 | 0.19476
6.97545 | 1.29225 | 0.19217
5.5173 | 1.32061 | 0.19899
4.36941 | 1.33763 | 0.17822
3.45686 | 1.3616 | 0.14277
2.73547 | 1.40001 | 0.11161
2.16054 | 1.43891 | 0.10103
1.70952 | 1.46049 | 0.11084
1.35352 | 1.45555 | 0.12669
1.07079 | 1.42788 | 0.12744
0.84734 | 1.39597 | 0.10256
0.67072 | 1.37885 | 0.06298
0.53067 | 1.39292 | 0.00763
0.41976 | 1.44376 | -0.02904
0.33183 | 1.51603 | -0.0242
0.26261 | 1.576 | 0.03316
0.20791 | 1.59312 | 0.1285
0.16452 | 1.5469 | 0.22817
0.13007 | 1.44138 | 0.28797
0.10309 | 1.31319 | 0.27055
0.08153 | 1.22016 | 0.16795
0.06443 | 1.2085 | 0.02708
0.05102 | 1.32536 | -0.13889
0.04042 | 1.57129 | -0.21222
0.03192 | 1.88239 | -0.11287
0.02528 | 2.11258 | 0.18412
0.01999 | 2.11736 | 0.58464