## Sheet1
20004.453 | 0.77684 | -0.00572
15829.126 | 0.78592 | 0.00864
12516.703 | 0.79802 | 0.01936
9909.4424 | 0.80559 | 0.02661
7835.48 | 0.81606 | 0.03284
6217.2461 | 0.82325 | 0.03715
4905.291 | 0.8325 | 0.04056
3881.2737 | 0.84102 | 0.04395
3070.9827 | 0.84806 | 0.04795
2430.7778 | 0.85545 | 0.04942
1923.1537 | 0.86349 | 0.05187
1522.4358 | 0.87119 | 0.05525
1203.8446 | 0.8793 | 0.05629
952.86591 | 0.88854 | 0.0573
754.27557 | 0.89791 | 0.05947
596.71857 | 0.90625 | 0.06413
471.96338 | 0.91617 | 0.06693
373.20856 | 0.92681 | 0.07018
295.47278 | 0.9362 | 0.07335
233.87738 | 0.94592 | 0.07599
185.05922 | 0.95653 | 0.08168
146.35823 | 0.96841 | 0.08549
115.77804 | 0.97965 | 0.09334
91.6721 | 0.99304 | 0.09907
72.51701 | 1.00458 | 0.10643
57.36816 | 1.0169 | 0.11355
45.3629 | 1.03098 | 0.12263
35.93134 | 1.05193 | 0.1404
28.40909 | 1.06896 | 0.15314
22.48202 | 1.09437 | 0.17203
17.79613 | 1.1277 | 0.18357
14.06813 | 1.15894 | 0.18782
11.1448 | 1.19952 | 0.20624
8.81772 | 1.23218 | 0.19668
6.97545 | 1.28246 | 0.18644
5.5173 | 1.3239 | 0.19371
4.36941 | 1.34184 | 0.18313
3.45686 | 1.35553 | 0.15293
2.73547 | 1.38214 | 0.11476
2.16054 | 1.42062 | 0.08771
1.70952 | 1.45579 | 0.08613
1.35352 | 1.47158 | 0.10379
1.07079 | 1.45804 | 0.12457
0.84734 | 1.42273 | 0.12747
0.67072 | 1.38672 | 0.10617
0.53067 | 1.36622 | 0.05383
0.41976 | 1.38321 | -0.00473
0.33183 | 1.44152 | -0.04196
0.26261 | 1.52124 | -0.03213
0.20791 | 1.58935 | 0.0332
0.16452 | 1.61032 | 0.14298
0.13007 | 1.55952 | 0.25931
0.10309 | 1.44174 | 0.33196
0.08153 | 1.29358 | 0.31762
0.06443 | 1.18559 | 0.22589
0.05102 | 1.16778 | 0.02903
0.04042 | 1.30364 | -0.16382
0.03192 | 1.59519 | -0.25576
0.02528 | 1.94883 | -0.14754
0.01999 | 2.19701 | 0.18405