## Sheet1
20004.453 | 0.77495 | -0.00539
15829.126 | 0.78591 | 0.00855
12516.703 | 0.79507 | 0.01903
9909.4424 | 0.8034 | 0.02624
7835.48 | 0.81329 | 0.03119
6217.2461 | 0.82156 | 0.03604
4905.291 | 0.83176 | 0.04159
3881.2737 | 0.83961 | 0.04337
3070.9827 | 0.84556 | 0.04801
2430.7778 | 0.8544 | 0.04992
1923.1537 | 0.86287 | 0.0524
1522.4358 | 0.87117 | 0.05473
1203.8446 | 0.87968 | 0.05711
952.86591 | 0.88773 | 0.05876
754.27557 | 0.89721 | 0.06079
596.71857 | 0.90664 | 0.06351
471.96338 | 0.91463 | 0.06689
373.20856 | 0.92378 | 0.07038
295.47278 | 0.93518 | 0.07397
233.87738 | 0.94449 | 0.0762
185.05922 | 0.95579 | 0.08196
146.35823 | 0.96614 | 0.08805
115.77804 | 0.97874 | 0.09282
91.6721 | 0.99022 | 0.09708
72.51701 | 1.00299 | 0.1083
57.36816 | 1.01518 | 0.11373
45.3629 | 1.03122 | 0.12634
35.93134 | 1.05263 | 0.13854
28.40909 | 1.06793 | 0.1529
22.48202 | 1.09538 | 0.16945
17.79613 | 1.12729 | 0.18152
14.06813 | 1.15409 | 0.18759
11.1448 | 1.20186 | 0.20367
8.81772 | 1.22798 | 0.20042
6.97545 | 1.27514 | 0.18484
5.5173 | 1.32661 | 0.18413
4.36941 | 1.34912 | 0.18348
3.45686 | 1.35904 | 0.16231
2.73547 | 1.37453 | 0.12505
2.16054 | 1.4015 | 0.08975
1.70952 | 1.43903 | 0.07167
1.35352 | 1.4701 | 0.07869
1.07079 | 1.47676 | 0.10409
0.84734 | 1.45467 | 0.12707
0.67072 | 1.41786 | 0.12895
0.53067 | 1.37357 | 0.0988
0.41976 | 1.35723 | 0.04276
0.33183 | 1.38351 | -0.01814
0.26261 | 1.45184 | -0.05165
0.20791 | 1.54012 | -0.03227
0.16452 | 1.61373 | 0.04838
0.13007 | 1.631 | 0.17669
0.10309 | 1.56661 | 0.30847
0.08153 | 1.42603 | 0.38538
0.06443 | 1.27358 | 0.37587
0.05102 | 1.1416 | 0.23334
0.04042 | 1.13837 | 0.00282
0.03192 | 1.32275 | -0.21584
0.02528 | 1.6627 | -0.30229
0.01999 | 2.04324 | -0.14564