## Sheet1
20004.453 | 0.76385 | -0.01394
15829.126 | 0.77379 | 0.00101
12516.703 | 0.78185 | 0.01153
9909.4424 | 0.7902 | 0.02028
7835.48 | 0.79684 | 0.02667
6217.2461 | 0.8046 | 0.03171
4905.291 | 0.81188 | 0.03407
3881.2737 | 0.81878 | 0.03775
3070.9827 | 0.82697 | 0.04213
2430.7778 | 0.83335 | 0.0444
1923.1537 | 0.84187 | 0.04477
1522.4358 | 0.84745 | 0.04861
1203.8446 | 0.85611 | 0.05092
952.86591 | 0.86392 | 0.05392
754.27557 | 0.87136 | 0.05648
596.71857 | 0.87776 | 0.058
471.96338 | 0.88718 | 0.06111
373.20856 | 0.89586 | 0.06347
295.47278 | 0.90442 | 0.06618
233.87738 | 0.91317 | 0.07232
185.05922 | 0.92359 | 0.07652
146.35823 | 0.9331 | 0.08141
115.77804 | 0.94637 | 0.08672
91.6721 | 0.95655 | 0.09411
72.51701 | 0.97209 | 0.10344
57.36816 | 0.98895 | 0.11086
45.3629 | 1.00951 | 0.11823
35.93134 | 1.0324 | 0.12466
28.40909 | 1.05732 | 0.12736
22.48202 | 1.0813 | 0.12734
17.79613 | 1.10655 | 0.12188
14.06813 | 1.13027 | 0.11623
11.1448 | 1.14963 | 0.10299
8.81772 | 1.16755 | 0.09344
6.97545 | 1.17732 | 0.08434
5.5173 | 1.18592 | 0.07142
4.36941 | 1.19461 | 0.06099
3.45686 | 1.20423 | 0.05384
2.73547 | 1.21093 | 0.0517
2.16054 | 1.21194 | 0.0516
1.70952 | 1.21161 | 0.04942
1.35352 | 1.21036 | 0.0434
1.07079 | 1.21285 | 0.03565
0.84734 | 1.22238 | 0.02953
0.67072 | 1.2355 | 0.02953
0.53067 | 1.25276 | 0.0389
0.41976 | 1.26402 | 0.06118
0.33183 | 1.26155 | 0.08885
0.26261 | 1.24274 | 0.11134
0.20791 | 1.21512 | 0.11588
0.16452 | 1.19223 | 0.09667
0.13007 | 1.1929 | 0.05617
0.10309 | 1.2345 | 0.01148
0.08153 | 1.32626 | -0.00906
0.06443 | 1.44152 | 0.02043
0.05102 | 1.56965 | 0.14793
0.04042 | 1.61734 | 0.36286
0.03192 | 1.52109 | 0.59966
0.02528 | 1.27144 | 0.74546
0.01999 | 0.92589 | 0.68376