## Sheet1
20004.453 | 0.76192 | -0.01225
15829.126 | 0.77071 | 0.00076
12516.703 | 0.77988 | 0.01229
9909.4424 | 0.78722 | 0.01984
7835.48 | 0.795 | 0.02767
6217.2461 | 0.80232 | 0.0303
4905.291 | 0.80984 | 0.0359
3881.2737 | 0.81733 | 0.03833
3070.9827 | 0.8261 | 0.04196
2430.7778 | 0.83236 | 0.04451
1923.1537 | 0.8392 | 0.04727
1522.4358 | 0.8455 | 0.04845
1203.8446 | 0.85281 | 0.05202
952.86591 | 0.86202 | 0.05265
754.27557 | 0.86993 | 0.05495
596.71857 | 0.87676 | 0.05759
471.96338 | 0.88457 | 0.06061
373.20856 | 0.89562 | 0.06434
295.47278 | 0.90268 | 0.0693
233.87738 | 0.91238 | 0.07321
185.05922 | 0.92284 | 0.07632
146.35823 | 0.93438 | 0.08027
115.77804 | 0.94508 | 0.08913
91.6721 | 0.95765 | 0.09591
72.51701 | 0.97165 | 0.10312
57.36816 | 0.98969 | 0.11084
45.3629 | 1.00902 | 0.11877
35.93134 | 1.03071 | 0.12615
28.40909 | 1.05485 | 0.12865
22.48202 | 1.08161 | 0.12778
17.79613 | 1.10593 | 0.12403
14.06813 | 1.12893 | 0.11397
11.1448 | 1.14946 | 0.10656
8.81772 | 1.16379 | 0.09323
6.97545 | 1.178 | 0.08068
5.5173 | 1.18881 | 0.07448
4.36941 | 1.19442 | 0.06566
3.45686 | 1.19721 | 0.05625
2.73547 | 1.20467 | 0.04712
2.16054 | 1.21196 | 0.04176
1.70952 | 1.22037 | 0.04068
1.35352 | 1.22727 | 0.04558
1.07079 | 1.22666 | 0.05169
0.84734 | 1.22068 | 0.05638
0.67072 | 1.21497 | 0.05516
0.53067 | 1.21163 | 0.04663
0.41976 | 1.21723 | 0.03381
0.33183 | 1.23778 | 0.02497
0.26261 | 1.2716 | 0.02906
0.20791 | 1.30814 | 0.05781
0.16452 | 1.33044 | 0.11197
0.13007 | 1.31933 | 0.17844
0.10309 | 1.26857 | 0.2303
0.08153 | 1.1939 | 0.23899
0.06443 | 1.13112 | 0.20262
0.05102 | 1.11297 | 0.08637
0.04042 | 1.20197 | -0.05869
0.03192 | 1.43067 | -0.15539
0.02528 | 1.77052 | -0.09671
0.01999 | 2.10819 | 0.21056