## Sheet1
20004.453 | 0.76231 | -0.01386
15829.126 | 0.77242 | 0.00078
12516.703 | 0.77935 | 0.01218
9909.4424 | 0.78861 | 0.01893
7835.48 | 0.79544 | 0.02696
6217.2461 | 0.80295 | 0.03093
4905.291 | 0.8087 | 0.03584
3881.2737 | 0.81739 | 0.03797
3070.9827 | 0.82485 | 0.04176
2430.7778 | 0.83169 | 0.04314
1923.1537 | 0.83981 | 0.04598
1522.4358 | 0.84719 | 0.0498
1203.8446 | 0.85398 | 0.05083
952.86591 | 0.86134 | 0.05314
754.27557 | 0.8694 | 0.0564
596.71857 | 0.87726 | 0.05837
471.96338 | 0.88652 | 0.06055
373.20856 | 0.89509 | 0.06396
295.47278 | 0.90195 | 0.06677
233.87738 | 0.91165 | 0.07028
185.05922 | 0.9224 | 0.07635
146.35823 | 0.93187 | 0.08134
115.77804 | 0.94323 | 0.08832
91.6721 | 0.95722 | 0.09452
72.51701 | 0.97193 | 0.10251
57.36816 | 0.98968 | 0.11138
45.3629 | 1.00852 | 0.1175
35.93134 | 1.02962 | 0.12423
28.40909 | 1.05689 | 0.12757
22.48202 | 1.08043 | 0.12629
17.79613 | 1.10429 | 0.12085
14.06813 | 1.12967 | 0.11575
11.1448 | 1.14635 | 0.10464
8.81772 | 1.16601 | 0.09344
6.97545 | 1.1759 | 0.08449
5.5173 | 1.1869 | 0.07171
4.36941 | 1.19416 | 0.06089
3.45686 | 1.20288 | 0.05328
2.73547 | 1.20927 | 0.0517
2.16054 | 1.21089 | 0.05192
1.70952 | 1.2101 | 0.04967
1.35352 | 1.20838 | 0.04354
1.07079 | 1.2116 | 0.0366
0.84734 | 1.21995 | 0.0301
0.67072 | 1.23361 | 0.02898
0.53067 | 1.25073 | 0.03754
0.41976 | 1.26371 | 0.05877
0.33183 | 1.26248 | 0.08744
0.26261 | 1.24497 | 0.11187
0.20791 | 1.21654 | 0.11859
0.16452 | 1.19202 | 0.10086
0.13007 | 1.18883 | 0.0615
0.10309 | 1.2267 | 0.01533
0.08153 | 1.31472 | -0.0108
0.06443 | 1.43192 | 0.01384
0.05102 | 1.56521 | 0.13477
0.04042 | 1.62375 | 0.3478
0.03192 | 1.53719 | 0.59218
0.02528 | 1.2942 | 0.75098
0.01999 | 0.9462 | 0.71007