## Sheet1
20004.453 | 0.75899 | -0.01919
15829.126 | 0.76695 | -0.00597
12516.703 | 0.77438 | 0.00538
9909.4424 | 0.7805 | 0.01484
7835.48 | 0.78804 | 0.02007
6217.2461 | 0.79576 | 0.02544
4905.291 | 0.80193 | 0.03103
3881.2737 | 0.80832 | 0.03562
3070.9827 | 0.81719 | 0.03886
2430.7778 | 0.82258 | 0.03944
1923.1537 | 0.82925 | 0.04311
1522.4358 | 0.83569 | 0.04454
1203.8446 | 0.84381 | 0.04792
952.86591 | 0.85199 | 0.05068
754.27557 | 0.85858 | 0.05382
596.71857 | 0.86554 | 0.0553
471.96338 | 0.87401 | 0.06047
373.20856 | 0.88152 | 0.06181
295.47278 | 0.89072 | 0.06539
233.87738 | 0.90146 | 0.07095
185.05922 | 0.90997 | 0.07497
146.35823 | 0.92106 | 0.08111
115.77804 | 0.93321 | 0.08671
91.6721 | 0.94317 | 0.09335
72.51701 | 0.95722 | 0.10318
57.36816 | 0.9748 | 0.11203
45.3629 | 0.99307 | 0.11995
35.93134 | 1.01732 | 0.12826
28.40909 | 1.04166 | 0.13272
22.48202 | 1.06848 | 0.13374
17.79613 | 1.09373 | 0.13002
14.06813 | 1.11958 | 0.12387
11.1448 | 1.1407 | 0.11266
8.81772 | 1.1601 | 0.10084
6.97545 | 1.17341 | 0.08875
5.5173 | 1.18433 | 0.07771
4.36941 | 1.19249 | 0.06689
3.45686 | 1.20085 | 0.05668
2.73547 | 1.20724 | 0.05195
2.16054 | 1.21217 | 0.04959
1.70952 | 1.21305 | 0.04833
1.35352 | 1.21324 | 0.04537
1.07079 | 1.21386 | 0.04141
0.84734 | 1.21797 | 0.03741
0.67072 | 1.22505 | 0.03669
0.53067 | 1.23517 | 0.03874
0.41976 | 1.24548 | 0.04811
0.33183 | 1.25257 | 0.0634
0.26261 | 1.25241 | 0.08029
0.20791 | 1.24776 | 0.09264
0.16452 | 1.24424 | 0.09953
0.13007 | 1.24869 | 0.10213
0.10309 | 1.26096 | 0.1064
0.08153 | 1.28199 | 0.11508
0.06443 | 1.30966 | 0.13336
0.05102 | 1.34699 | 0.16056
0.04042 | 1.38295 | 0.20684
0.03192 | 1.407 | 0.26405
0.02528 | 1.4167 | 0.31507
0.01999 | 1.42535 | 0.35021