## Sheet1
20004.453 | 0.75737 | -0.02039
15829.126 | 0.76521 | -0.00656
12516.703 | 0.77178 | 0.00518
9909.4424 | 0.77895 | 0.01418
7835.48 | 0.78803 | 0.01999
6217.2461 | 0.79523 | 0.02766
4905.291 | 0.80093 | 0.03038
3881.2737 | 0.80709 | 0.03542
3070.9827 | 0.81401 | 0.0379
2430.7778 | 0.82361 | 0.03938
1923.1537 | 0.82718 | 0.04349
1522.4358 | 0.83623 | 0.04574
1203.8446 | 0.84146 | 0.0492
952.86591 | 0.85066 | 0.05047
754.27557 | 0.85755 | 0.05339
596.71857 | 0.86524 | 0.05457
471.96338 | 0.87356 | 0.05917
373.20856 | 0.88054 | 0.06314
295.47278 | 0.88974 | 0.06597
233.87738 | 0.89762 | 0.07088
185.05922 | 0.9089 | 0.07655
146.35823 | 0.91742 | 0.08025
115.77804 | 0.93015 | 0.08721
91.6721 | 0.94383 | 0.09438
72.51701 | 0.95631 | 0.10439
57.36816 | 0.97224 | 0.11254
45.3629 | 0.99281 | 0.12052
35.93134 | 1.01405 | 0.12782
28.40909 | 1.03932 | 0.13287
22.48202 | 1.06726 | 0.13448
17.79613 | 1.09289 | 0.13057
14.06813 | 1.11811 | 0.12385
11.1448 | 1.14116 | 0.11338
8.81772 | 1.15772 | 0.10243
6.97545 | 1.17236 | 0.08753
5.5173 | 1.18549 | 0.07773
4.36941 | 1.19263 | 0.06883
3.45686 | 1.19722 | 0.06113
2.73547 | 1.20124 | 0.05221
2.16054 | 1.20688 | 0.04565
1.70952 | 1.21373 | 0.04098
1.35352 | 1.22007 | 0.04056
1.07079 | 1.22464 | 0.04382
0.84734 | 1.22487 | 0.04917
0.67072 | 1.22337 | 0.05298
0.53067 | 1.22102 | 0.05325
0.41976 | 1.2219 | 0.05122
0.33183 | 1.2285 | 0.05018
0.26261 | 1.24047 | 0.05158
0.20791 | 1.25724 | 0.05984
0.16452 | 1.27552 | 0.07834
0.13007 | 1.28858 | 0.10566
0.10309 | 1.29268 | 0.13668
0.08153 | 1.28954 | 0.16267
0.06443 | 1.29063 | 0.18247
0.05102 | 1.29722 | 0.19109
0.04042 | 1.31839 | 0.20148
0.03192 | 1.35262 | 0.21583
0.02528 | 1.40158 | 0.23598
0.01999 | 1.46503 | 0.27309