## Sheet1
20004.453 | 0.75352 | -0.02069
15829.126 | 0.7623 | -0.00546
12516.703 | 0.76931 | 0.00425
9909.4424 | 0.77624 | 0.01371
7835.48 | 0.78174 | 0.02007
6217.2461 | 0.79059 | 0.02557
4905.291 | 0.79772 | 0.03163
3881.2737 | 0.80381 | 0.03478
3070.9827 | 0.81148 | 0.03858
2430.7778 | 0.81717 | 0.04003
1923.1537 | 0.82472 | 0.04348
1522.4358 | 0.83326 | 0.04729
1203.8446 | 0.83836 | 0.04774
952.86591 | 0.84478 | 0.05132
754.27557 | 0.85341 | 0.05421
596.71857 | 0.86026 | 0.05494
471.96338 | 0.86874 | 0.05956
373.20856 | 0.87578 | 0.06325
295.47278 | 0.88658 | 0.06621
233.87738 | 0.89602 | 0.07097
185.05922 | 0.90546 | 0.07597
146.35823 | 0.91589 | 0.08028
115.77804 | 0.92728 | 0.08696
91.6721 | 0.93841 | 0.09457
72.51701 | 0.95365 | 0.10309
57.36816 | 0.96858 | 0.1129
45.3629 | 0.98952 | 0.11895
35.93134 | 1.01174 | 0.12827
28.40909 | 1.03573 | 0.13366
22.48202 | 1.06301 | 0.13394
17.79613 | 1.09039 | 0.13043
14.06813 | 1.11422 | 0.12162
11.1448 | 1.13588 | 0.11204
8.81772 | 1.15301 | 0.09925
6.97545 | 1.16785 | 0.08712
5.5173 | 1.17944 | 0.07596
4.36941 | 1.18685 | 0.06762
3.45686 | 1.19112 | 0.05992
2.73547 | 1.19531 | 0.05112
2.16054 | 1.20129 | 0.04505
1.70952 | 1.20739 | 0.0403
1.35352 | 1.21434 | 0.03902
1.07079 | 1.21906 | 0.04358
0.84734 | 1.22006 | 0.04828
0.67072 | 1.21786 | 0.053
0.53067 | 1.21566 | 0.05324
0.41976 | 1.2161 | 0.05195
0.33183 | 1.22248 | 0.04979
0.26261 | 1.23451 | 0.05155
0.20791 | 1.25092 | 0.06
0.16452 | 1.26887 | 0.07754
0.13007 | 1.28295 | 0.10501
0.10309 | 1.28748 | 0.13579
0.08153 | 1.28491 | 0.16201
0.06443 | 1.2844 | 0.18183
0.05102 | 1.29124 | 0.19159
0.04042 | 1.31146 | 0.2015
0.03192 | 1.34535 | 0.21522
0.02528 | 1.39363 | 0.23567
0.01999 | 1.45708 | 0.27147