## Sheet1
20004.453 | 0.75417 | -0.0209
15829.126 | 0.76035 | -0.00653
12516.703 | 0.76994 | 0.00527
9909.4424 | 0.77442 | 0.01348
7835.48 | 0.78273 | 0.02087
6217.2461 | 0.78844 | 0.02551
4905.291 | 0.79689 | 0.02949
3881.2737 | 0.803 | 0.03504
3070.9827 | 0.80986 | 0.03708
2430.7778 | 0.81676 | 0.04089
1923.1537 | 0.82303 | 0.04371
1522.4358 | 0.83142 | 0.04587
1203.8446 | 0.83865 | 0.04886
952.86591 | 0.84522 | 0.0505
754.27557 | 0.85263 | 0.05359
596.71857 | 0.86002 | 0.05566
471.96338 | 0.86943 | 0.05821
373.20856 | 0.87819 | 0.0631
295.47278 | 0.88684 | 0.0671
233.87738 | 0.89394 | 0.07085
185.05922 | 0.90488 | 0.07617
146.35823 | 0.91412 | 0.08113
115.77804 | 0.92645 | 0.08782
91.6721 | 0.93744 | 0.0952
72.51701 | 0.95183 | 0.10205
57.36816 | 0.96872 | 0.11151
45.3629 | 0.98755 | 0.11977
35.93134 | 1.00968 | 0.12748
28.40909 | 1.03516 | 0.13238
22.48202 | 1.0615 | 0.13225
17.79613 | 1.08949 | 0.12978
14.06813 | 1.11398 | 0.1205
11.1448 | 1.13297 | 0.11186
8.81772 | 1.15128 | 0.09806
6.97545 | 1.16646 | 0.08553
5.5173 | 1.17621 | 0.07781
4.36941 | 1.18377 | 0.06728
3.45686 | 1.18946 | 0.05772
2.73547 | 1.19411 | 0.04913
2.16054 | 1.20158 | 0.04446
1.70952 | 1.20762 | 0.04225
1.35352 | 1.21171 | 0.04401
1.07079 | 1.21134 | 0.04695
0.84734 | 1.20959 | 0.048
0.67072 | 1.20905 | 0.04703
0.53067 | 1.21164 | 0.04399
0.41976 | 1.21803 | 0.04237
0.33183 | 1.23052 | 0.04506
0.26261 | 1.24508 | 0.05409
0.20791 | 1.25876 | 0.07247
0.16452 | 1.26649 | 0.09711
0.13007 | 1.26541 | 0.12112
0.10309 | 1.26108 | 0.13864
0.08153 | 1.26145 | 0.14887
0.06443 | 1.272 | 0.15821
0.05102 | 1.29225 | 0.16729
0.04042 | 1.32485 | 0.18087
0.03192 | 1.37183 | 0.20442
0.02528 | 1.42738 | 0.24632
0.01999 | 1.47839 | 0.30944