## Sheet1
20004.453 | 0.75251 | -0.01973
15829.126 | 0.7594 | -0.00564
12516.703 | 0.76669 | 0.00378
9909.4424 | 0.77297 | 0.01434
7835.48 | 0.78017 | 0.02074
6217.2461 | 0.788 | 0.02585
4905.291 | 0.79457 | 0.03033
3881.2737 | 0.80245 | 0.03419
3070.9827 | 0.80778 | 0.03805
2430.7778 | 0.81433 | 0.04051
1923.1537 | 0.82118 | 0.04355
1522.4358 | 0.83085 | 0.0439
1203.8446 | 0.83656 | 0.04848
952.86591 | 0.84364 | 0.05082
754.27557 | 0.85002 | 0.0549
596.71857 | 0.85992 | 0.05646
471.96338 | 0.86767 | 0.05873
373.20856 | 0.87555 | 0.06184
295.47278 | 0.88328 | 0.06661
233.87738 | 0.89286 | 0.06985
185.05922 | 0.90302 | 0.0752
146.35823 | 0.91133 | 0.08095
115.77804 | 0.92358 | 0.08752
91.6721 | 0.93728 | 0.09504
72.51701 | 0.95001 | 0.10422
57.36816 | 0.96798 | 0.11147
45.3629 | 0.98593 | 0.11848
35.93134 | 1.00893 | 0.12684
28.40909 | 1.0337 | 0.13245
22.48202 | 1.06113 | 0.13313
17.79613 | 1.08772 | 0.12902
14.06813 | 1.11184 | 0.12146
11.1448 | 1.13206 | 0.1112
8.81772 | 1.15085 | 0.09922
6.97545 | 1.16369 | 0.08556
5.5173 | 1.17609 | 0.07573
4.36941 | 1.18455 | 0.06767
3.45686 | 1.18823 | 0.05951
2.73547 | 1.19217 | 0.05162
2.16054 | 1.1964 | 0.04396
1.70952 | 1.20273 | 0.03896
1.35352 | 1.2094 | 0.03819
1.07079 | 1.21515 | 0.04104
0.84734 | 1.21712 | 0.04677
0.67072 | 1.21637 | 0.05286
0.53067 | 1.21332 | 0.05521
0.41976 | 1.21267 | 0.05453
0.33183 | 1.2166 | 0.05266
0.26261 | 1.22647 | 0.05297
0.20791 | 1.24234 | 0.05874
0.16452 | 1.26147 | 0.07251
0.13007 | 1.2792 | 0.09794
0.10309 | 1.28823 | 0.12937
0.08153 | 1.2891 | 0.16089
0.06443 | 1.28826 | 0.18559
0.05102 | 1.29028 | 0.19815
0.04042 | 1.30667 | 0.2087
0.03192 | 1.33602 | 0.22117
0.02528 | 1.37974 | 0.23889
0.01999 | 1.43947 | 0.26661