## Sheet1
20004.453 | 0.75468 | -0.02122
15829.126 | 0.76225 | -0.00797
12516.703 | 0.76952 | 0.0066
9909.4424 | 0.77659 | 0.01455
7835.48 | 0.78367 | 0.02084
6217.2461 | 0.79165 | 0.02553
4905.291 | 0.7982 | 0.03098
3881.2737 | 0.80389 | 0.035
3070.9827 | 0.81022 | 0.03835
2430.7778 | 0.81716 | 0.041
1923.1537 | 0.82636 | 0.04403
1522.4358 | 0.83113 | 0.04575
1203.8446 | 0.83751 | 0.0484
952.86591 | 0.84516 | 0.05197
754.27557 | 0.85389 | 0.0542
596.71857 | 0.86089 | 0.05643
471.96338 | 0.868 | 0.05958
373.20856 | 0.87757 | 0.06306
295.47278 | 0.88459 | 0.0661
233.87738 | 0.89319 | 0.06961
185.05922 | 0.90285 | 0.07589
146.35823 | 0.91277 | 0.08028
115.77804 | 0.92568 | 0.08688
91.6721 | 0.93756 | 0.09438
72.51701 | 0.95142 | 0.1029
57.36816 | 0.96895 | 0.11145
45.3629 | 0.98744 | 0.11851
35.93134 | 1.01088 | 0.12757
28.40909 | 1.03531 | 0.13331
22.48202 | 1.0633 | 0.13343
17.79613 | 1.08958 | 0.13121
14.06813 | 1.116 | 0.12257
11.1448 | 1.13626 | 0.11201
8.81772 | 1.15502 | 0.10163
6.97545 | 1.1699 | 0.08918
5.5173 | 1.17887 | 0.07713
4.36941 | 1.18845 | 0.06692
3.45686 | 1.19467 | 0.05884
2.73547 | 1.20081 | 0.05203
2.16054 | 1.2055 | 0.04755
1.70952 | 1.20858 | 0.04407
1.35352 | 1.212 | 0.04169
1.07079 | 1.21536 | 0.04084
0.84734 | 1.21829 | 0.04172
0.67072 | 1.22136 | 0.04362
0.53067 | 1.22425 | 0.04592
0.41976 | 1.22831 | 0.05001
0.33183 | 1.23313 | 0.0564
0.26261 | 1.23803 | 0.06348
0.20791 | 1.24352 | 0.07194
0.16452 | 1.25217 | 0.0826
0.13007 | 1.26307 | 0.09779
0.10309 | 1.27247 | 0.11704
0.08153 | 1.28161 | 0.13724
0.06443 | 1.29397 | 0.15921
0.05102 | 1.31182 | 0.17857
0.04042 | 1.33552 | 0.20446
0.03192 | 1.36153 | 0.23511
0.02528 | 1.39129 | 0.26398
0.01999 | 1.43373 | 0.29432