## Sheet1
20004.453 | 0.75191 | -0.01957
15829.126 | 0.76097 | -0.00417
12516.703 | 0.77086 | 0.00359
9909.4424 | 0.77535 | 0.01417
7835.48 | 0.78151 | 0.01948
6217.2461 | 0.78932 | 0.02626
4905.291 | 0.79605 | 0.03091
3881.2737 | 0.8018 | 0.0352
3070.9827 | 0.80881 | 0.03852
2430.7778 | 0.81596 | 0.03925
1923.1537 | 0.82342 | 0.04261
1522.4358 | 0.83011 | 0.04711
1203.8446 | 0.83744 | 0.04838
952.86591 | 0.84558 | 0.05085
754.27557 | 0.85198 | 0.054
596.71857 | 0.85943 | 0.05613
471.96338 | 0.86773 | 0.0603
373.20856 | 0.87693 | 0.06234
295.47278 | 0.8849 | 0.06719
233.87738 | 0.89466 | 0.07086
185.05922 | 0.90372 | 0.07453
146.35823 | 0.91371 | 0.07949
115.77804 | 0.92611 | 0.08711
91.6721 | 0.93688 | 0.09495
72.51701 | 0.95207 | 0.10316
57.36816 | 0.96893 | 0.11325
45.3629 | 0.98733 | 0.12138
35.93134 | 1.0094 | 0.12729
28.40909 | 1.03458 | 0.1325
22.48202 | 1.06224 | 0.13416
17.79613 | 1.08917 | 0.1305
14.06813 | 1.1143 | 0.12375
11.1448 | 1.1363 | 0.11382
8.81772 | 1.15648 | 0.1015
6.97545 | 1.16935 | 0.08809
5.5173 | 1.17927 | 0.07715
4.36941 | 1.18946 | 0.06658
3.45686 | 1.19629 | 0.05839
2.73547 | 1.2008 | 0.05253
2.16054 | 1.20607 | 0.04701
1.70952 | 1.20887 | 0.0442
1.35352 | 1.2121 | 0.04154
1.07079 | 1.21436 | 0.04044
0.84734 | 1.21781 | 0.04007
0.67072 | 1.22078 | 0.043
0.53067 | 1.225 | 0.04587
0.41976 | 1.22898 | 0.05009
0.33183 | 1.23324 | 0.05533
0.26261 | 1.23951 | 0.06307
0.20791 | 1.24594 | 0.07355
0.16452 | 1.25187 | 0.08661
0.13007 | 1.2579 | 0.10029
0.10309 | 1.267 | 0.11422
0.08153 | 1.28036 | 0.13148
0.06443 | 1.29731 | 0.15333
0.05102 | 1.31397 | 0.17793
0.04042 | 1.33583 | 0.2005
0.03192 | 1.36824 | 0.22903
0.02528 | 1.40756 | 0.26695
0.01999 | 1.44492 | 0.31524