## Sheet1
20004.453 | 0.75399 | -0.02233
15829.126 | 0.76138 | -0.00677
12516.703 | 0.76758 | 0.00603
9909.4424 | 0.77581 | 0.01492
7835.48 | 0.78284 | 0.02049
6217.2461 | 0.78954 | 0.02642
4905.291 | 0.79455 | 0.03184
3881.2737 | 0.8021 | 0.03402
3070.9827 | 0.80901 | 0.03901
2430.7778 | 0.81534 | 0.03913
1923.1537 | 0.82149 | 0.04349
1522.4358 | 0.82982 | 0.04535
1203.8446 | 0.83697 | 0.04881
952.86591 | 0.84407 | 0.05014
754.27557 | 0.85141 | 0.05337
596.71857 | 0.8599 | 0.05732
471.96338 | 0.86751 | 0.05837
373.20856 | 0.87622 | 0.06275
295.47278 | 0.88422 | 0.06718
233.87738 | 0.89324 | 0.06957
185.05922 | 0.90512 | 0.07666
146.35823 | 0.9135 | 0.08219
115.77804 | 0.9254 | 0.08686
91.6721 | 0.937 | 0.09518
72.51701 | 0.95205 | 0.10371
57.36816 | 0.96706 | 0.1121
45.3629 | 0.98742 | 0.12092
35.93134 | 1.00915 | 0.12897
28.40909 | 1.03465 | 0.13404
22.48202 | 1.06242 | 0.13395
17.79613 | 1.09 | 0.13073
14.06813 | 1.11467 | 0.12342
11.1448 | 1.13743 | 0.11308
8.81772 | 1.15409 | 0.10033
6.97545 | 1.16816 | 0.08785
5.5173 | 1.17829 | 0.07733
4.36941 | 1.18684 | 0.06726
3.45686 | 1.1925 | 0.05763
2.73547 | 1.19893 | 0.0522
2.16054 | 1.20319 | 0.04696
1.70952 | 1.2066 | 0.04349
1.35352 | 1.20982 | 0.04168
1.07079 | 1.2135 | 0.04044
0.84734 | 1.2164 | 0.04162
0.67072 | 1.21963 | 0.04377
0.53067 | 1.22273 | 0.04609
0.41976 | 1.22665 | 0.04975
0.33183 | 1.23161 | 0.05621
0.26261 | 1.23653 | 0.06384
0.20791 | 1.24197 | 0.07241
0.16452 | 1.25024 | 0.08246
0.13007 | 1.26113 | 0.09737
0.10309 | 1.27114 | 0.11644
0.08153 | 1.28013 | 0.13695
0.06443 | 1.29253 | 0.15897
0.05102 | 1.31026 | 0.17891
0.04042 | 1.33362 | 0.20439
0.03192 | 1.35971 | 0.23458
0.02528 | 1.38955 | 0.26415
0.01999 | 1.43062 | 0.29442