## Sheet1
20004.453 | 0.7814 | -0.00526
15829.126 | 0.79339 | 0.0064
12516.703 | 0.80327 | 0.01764
9909.4424 | 0.8115 | 0.02829
7835.48 | 0.81866 | 0.03249
6217.2461 | 0.82863 | 0.03816
4905.291 | 0.83668 | 0.04283
3881.2737 | 0.84673 | 0.04464
3070.9827 | 0.85312 | 0.04835
2430.7778 | 0.86225 | 0.05041
1923.1537 | 0.86924 | 0.05151
1522.4358 | 0.87653 | 0.05349
1203.8446 | 0.88495 | 0.05647
952.86591 | 0.89547 | 0.05897
754.27557 | 0.90126 | 0.06154
596.71857 | 0.91326 | 0.06416
471.96338 | 0.92023 | 0.06684
373.20856 | 0.92859 | 0.06926
295.47278 | 0.94069 | 0.07339
233.87738 | 0.94944 | 0.07957
185.05922 | 0.96011 | 0.08223
146.35823 | 0.97137 | 0.08714
115.77804 | 0.98366 | 0.09317
91.6721 | 0.99602 | 0.09951
72.51701 | 1.00836 | 0.10881
57.36816 | 1.02283 | 0.11703
45.3629 | 1.03761 | 0.12803
35.93134 | 1.05477 | 0.14061
28.40909 | 1.07481 | 0.15579
22.48202 | 1.09833 | 0.17398
17.79613 | 1.12756 | 0.1886
14.06813 | 1.16206 | 0.20723
11.1448 | 1.201 | 0.21827
8.81772 | 1.24632 | 0.22667
6.97545 | 1.28917 | 0.22468
5.5173 | 1.33589 | 0.22104
4.36941 | 1.37572 | 0.20485
3.45686 | 1.41366 | 0.1896
2.73547 | 1.44211 | 0.1716
2.16054 | 1.46557 | 0.15133
1.70952 | 1.48537 | 0.13429
1.35352 | 1.49999 | 0.1194
1.07079 | 1.51081 | 0.10655
0.84734 | 1.51969 | 0.09635
0.67072 | 1.52742 | 0.09046
0.53067 | 1.53595 | 0.08747
0.41976 | 1.54282 | 0.08835
0.33183 | 1.5482 | 0.09046
0.26261 | 1.55507 | 0.09452
0.20791 | 1.56493 | 0.10174
0.16452 | 1.57536 | 0.11411
0.13007 | 1.58514 | 0.12956
0.10309 | 1.59747 | 0.14546
0.08153 | 1.61588 | 0.16385
0.06443 | 1.64034 | 0.18891
0.05102 | 1.66762 | 0.22169
0.04042 | 1.69157 | 0.25739
0.03192 | 1.71941 | 0.28732
0.02528 | 1.75948 | 0.31567
0.01999 | 1.80955 | 0.35269