## Sheet1
20004.453 | 0.78326 | -0.00568
15829.126 | 0.79226 | 0.00717
12516.703 | 0.80194 | 0.01768
9909.4424 | 0.81204 | 0.02742
7835.48 | 0.82103 | 0.03146
6217.2461 | 0.82921 | 0.03746
4905.291 | 0.83766 | 0.04071
3881.2737 | 0.84617 | 0.04543
3070.9827 | 0.85482 | 0.04774
2430.7778 | 0.86222 | 0.04968
1923.1537 | 0.86983 | 0.05262
1522.4358 | 0.87825 | 0.05374
1203.8446 | 0.88588 | 0.0553
952.86591 | 0.8959 | 0.05904
754.27557 | 0.90277 | 0.06058
596.71857 | 0.91194 | 0.06384
471.96338 | 0.92089 | 0.06579
373.20856 | 0.93017 | 0.07097
295.47278 | 0.93922 | 0.07074
233.87738 | 0.94925 | 0.0782
185.05922 | 0.96013 | 0.08209
146.35823 | 0.97134 | 0.08769
115.77804 | 0.98345 | 0.09264
91.6721 | 0.99602 | 0.09983
72.51701 | 1.00875 | 0.10908
57.36816 | 1.02146 | 0.11728
45.3629 | 1.03649 | 0.12672
35.93134 | 1.05367 | 0.14048
28.40909 | 1.07356 | 0.15601
22.48202 | 1.09771 | 0.17154
17.79613 | 1.12667 | 0.18941
14.06813 | 1.16284 | 0.206
11.1448 | 1.20095 | 0.21525
8.81772 | 1.24386 | 0.22439
6.97545 | 1.29321 | 0.2279
5.5173 | 1.33209 | 0.21573
4.36941 | 1.37773 | 0.2082
3.45686 | 1.41058 | 0.19048
2.73547 | 1.44225 | 0.1696
2.16054 | 1.46638 | 0.15167
1.70952 | 1.4839 | 0.13407
1.35352 | 1.49785 | 0.11833
1.07079 | 1.50932 | 0.10549
0.84734 | 1.51903 | 0.09655
0.67072 | 1.52707 | 0.09129
0.53067 | 1.53282 | 0.08717
0.41976 | 1.54024 | 0.08611
0.33183 | 1.54826 | 0.08937
0.26261 | 1.55668 | 0.09634
0.20791 | 1.56363 | 0.10521
0.16452 | 1.57163 | 0.11545
0.13007 | 1.5837 | 0.127
0.10309 | 1.59968 | 0.14442
0.08153 | 1.61608 | 0.16732
0.06443 | 1.63506 | 0.19291
0.05102 | 1.65749 | 0.2158
0.04042 | 1.69193 | 0.24341
0.03192 | 1.73387 | 0.28224
0.02528 | 1.77136 | 0.32848
0.01999 | 1.80822 | 0.37009