## Sheet1
20004.453 | 0.77967 | -0.00623
15829.126 | 0.79218 | 0.00846
12516.703 | 0.80081 | 0.01887
9909.4424 | 0.80952 | 0.02838
7835.48 | 0.82081 | 0.03325
6217.2461 | 0.82672 | 0.03788
4905.291 | 0.83614 | 0.04252
3881.2737 | 0.84565 | 0.04546
3070.9827 | 0.8517 | 0.04644
2430.7778 | 0.85997 | 0.04981
1923.1537 | 0.86747 | 0.05198
1522.4358 | 0.87632 | 0.05384
1203.8446 | 0.88435 | 0.05618
952.86591 | 0.89221 | 0.05931
754.27557 | 0.90339 | 0.06009
596.71857 | 0.91004 | 0.06409
471.96338 | 0.9198 | 0.06669
373.20856 | 0.92802 | 0.07164
295.47278 | 0.9376 | 0.0743
233.87738 | 0.94888 | 0.07701
185.05922 | 0.9595 | 0.08158
146.35823 | 0.96899 | 0.08707
115.77804 | 0.98255 | 0.09303
91.6721 | 0.9928 | 0.0992
72.51701 | 1.00671 | 0.10757
57.36816 | 1.01953 | 0.11812
45.3629 | 1.03656 | 0.12942
35.93134 | 1.05304 | 0.14115
28.40909 | 1.07165 | 0.15455
22.48202 | 1.09705 | 0.17171
17.79613 | 1.12532 | 0.1894
14.06813 | 1.16028 | 0.20559
11.1448 | 1.20021 | 0.2162
8.81772 | 1.24253 | 0.22368
6.97545 | 1.2914 | 0.22636
5.5173 | 1.33309 | 0.215
4.36941 | 1.37495 | 0.20722
3.45686 | 1.40935 | 0.1892
2.73547 | 1.44074 | 0.16977
2.16054 | 1.46513 | 0.15105
1.70952 | 1.48221 | 0.13399
1.35352 | 1.49634 | 0.11836
1.07079 | 1.50776 | 0.10569
0.84734 | 1.51749 | 0.09664
0.67072 | 1.52427 | 0.0909
0.53067 | 1.53112 | 0.08688
0.41976 | 1.53769 | 0.08602
0.33183 | 1.54667 | 0.08881
0.26261 | 1.55466 | 0.09587
0.20791 | 1.5614 | 0.10498
0.16452 | 1.56973 | 0.11445
0.13007 | 1.58238 | 0.12635
0.10309 | 1.59756 | 0.14461
0.08153 | 1.61347 | 0.16728
0.06443 | 1.63198 | 0.19238
0.05102 | 1.65591 | 0.21364
0.04042 | 1.69182 | 0.24316
0.03192 | 1.73154 | 0.28394
0.02528 | 1.76782 | 0.32844
0.01999 | 1.80443 | 0.367