## Sheet1
20004.453 | 0.77832 | -0.00656
15829.126 | 0.78827 | 0.00838
12516.703 | 0.79786 | 0.0188
9909.4424 | 0.80795 | 0.02675
7835.48 | 0.81657 | 0.03323
6217.2461 | 0.8245 | 0.03725
4905.291 | 0.83223 | 0.0411
3881.2737 | 0.84171 | 0.04524
3070.9827 | 0.84894 | 0.04713
2430.7778 | 0.85716 | 0.05065
1923.1537 | 0.86544 | 0.05078
1522.4358 | 0.87344 | 0.05307
1203.8446 | 0.88205 | 0.05713
952.86591 | 0.88896 | 0.05875
754.27557 | 0.89708 | 0.06078
596.71857 | 0.908 | 0.06342
471.96338 | 0.91622 | 0.06574
373.20856 | 0.92665 | 0.07044
295.47278 | 0.9345 | 0.07439
233.87738 | 0.94544 | 0.07887
185.05922 | 0.9553 | 0.08186
146.35823 | 0.96604 | 0.08583
115.77804 | 0.97825 | 0.09186
91.6721 | 0.99043 | 0.09915
72.51701 | 1.00278 | 0.10625
57.36816 | 1.01677 | 0.1178
45.3629 | 1.03278 | 0.12794
35.93134 | 1.04943 | 0.1413
28.40909 | 1.07029 | 0.15677
22.48202 | 1.09366 | 0.17438
17.79613 | 1.12402 | 0.18864
14.06813 | 1.15829 | 0.20407
11.1448 | 1.19624 | 0.21741
8.81772 | 1.24206 | 0.22483
6.97545 | 1.28445 | 0.22426
5.5173 | 1.33136 | 0.21752
4.36941 | 1.36898 | 0.2033
3.45686 | 1.40636 | 0.18651
2.73547 | 1.43564 | 0.17027
2.16054 | 1.45863 | 0.14957
1.70952 | 1.47715 | 0.13129
1.35352 | 1.49093 | 0.11723
1.07079 | 1.50206 | 0.10514
0.84734 | 1.51017 | 0.096
0.67072 | 1.51851 | 0.08951
0.53067 | 1.52641 | 0.08562
0.41976 | 1.5334 | 0.08692
0.33183 | 1.53941 | 0.09029
0.26261 | 1.54583 | 0.09451
0.20791 | 1.55484 | 0.10106
0.16452 | 1.56573 | 0.11267
0.13007 | 1.5768 | 0.1286
0.10309 | 1.5884 | 0.14586
0.08153 | 1.60485 | 0.164
0.06443 | 1.62799 | 0.1873
0.05102 | 1.65783 | 0.21767
0.04042 | 1.68497 | 0.255
0.03192 | 1.71188 | 0.2892
0.02528 | 1.74839 | 0.3173
0.01999 | 1.7986 | 0.35083