## Sheet1
20004.453 | 0.7762 | -0.00446
15829.126 | 0.78531 | 0.00666
12516.703 | 0.7967 | 0.01764
9909.4424 | 0.80487 | 0.02517
7835.48 | 0.81466 | 0.03377
6217.2461 | 0.82322 | 0.03718
4905.291 | 0.83327 | 0.04099
3881.2737 | 0.84073 | 0.04469
3070.9827 | 0.84788 | 0.04643
2430.7778 | 0.85575 | 0.0499
1923.1537 | 0.86365 | 0.0514
1522.4358 | 0.87274 | 0.05331
1203.8446 | 0.8803 | 0.056
952.86591 | 0.889 | 0.05892
754.27557 | 0.89796 | 0.06065
596.71857 | 0.90626 | 0.06335
471.96338 | 0.91552 | 0.06771
373.20856 | 0.92364 | 0.06932
295.47278 | 0.93402 | 0.07263
233.87738 | 0.94337 | 0.07811
185.05922 | 0.95526 | 0.08221
146.35823 | 0.96661 | 0.08654
115.77804 | 0.97792 | 0.09346
91.6721 | 0.99049 | 0.09972
72.51701 | 1.00371 | 0.10843
57.36816 | 1.01728 | 0.11657
45.3629 | 1.03173 | 0.12815
35.93134 | 1.04825 | 0.14149
28.40909 | 1.06853 | 0.15621
22.48202 | 1.09141 | 0.17234
17.79613 | 1.12098 | 0.18837
14.06813 | 1.15426 | 0.20473
11.1448 | 1.19505 | 0.21551
8.81772 | 1.23699 | 0.22352
6.97545 | 1.28576 | 0.22033
5.5173 | 1.32449 | 0.21531
4.36941 | 1.36797 | 0.20117
3.45686 | 1.40335 | 0.18733
2.73547 | 1.43087 | 0.16724
2.16054 | 1.45589 | 0.14729
1.70952 | 1.47444 | 0.13083
1.35352 | 1.4873 | 0.11644
1.07079 | 1.49809 | 0.10403
0.84734 | 1.50709 | 0.09453
0.67072 | 1.51465 | 0.08872
0.53067 | 1.52122 | 0.08653
0.41976 | 1.52709 | 0.08587
0.33183 | 1.53464 | 0.0874
0.26261 | 1.54342 | 0.09302
0.20791 | 1.55252 | 0.10306
0.16452 | 1.561 | 0.11608
0.13007 | 1.57043 | 0.12918
0.10309 | 1.58405 | 0.14331
0.08153 | 1.60357 | 0.16338
0.06443 | 1.62558 | 0.18952
0.05102 | 1.64539 | 0.21803
0.04042 | 1.67232 | 0.24351
0.03192 | 1.71302 | 0.27346
0.02528 | 1.76045 | 0.31474
0.01999 | 1.80718 | 0.3644