## Sheet1
20004.453 | 0.77506 | -0.00575
15829.126 | 0.78547 | 0.00759
12516.703 | 0.79553 | 0.01858
9909.4424 | 0.80455 | 0.02713
7835.48 | 0.81377 | 0.0324
6217.2461 | 0.82053 | 0.03683
4905.291 | 0.82957 | 0.04167
3881.2737 | 0.83735 | 0.04512
3070.9827 | 0.84573 | 0.0462
2430.7778 | 0.85353 | 0.04934
1923.1537 | 0.86289 | 0.05258
1522.4358 | 0.86898 | 0.05279
1203.8446 | 0.87821 | 0.05535
952.86591 | 0.88796 | 0.05764
754.27557 | 0.89609 | 0.06172
596.71857 | 0.90515 | 0.06287
471.96338 | 0.91251 | 0.06602
373.20856 | 0.92324 | 0.06932
295.47278 | 0.93235 | 0.0736
233.87738 | 0.94318 | 0.07692
185.05922 | 0.95383 | 0.08291
146.35823 | 0.9634 | 0.08531
115.77804 | 0.977 | 0.09395
91.6721 | 0.98681 | 0.09852
72.51701 | 1.00028 | 0.10671
57.36816 | 1.0149 | 0.11669
45.3629 | 1.03018 | 0.12812
35.93134 | 1.04685 | 0.14175
28.40909 | 1.06769 | 0.15781
22.48202 | 1.09171 | 0.17265
17.79613 | 1.1199 | 0.19
14.06813 | 1.15492 | 0.20472
11.1448 | 1.19529 | 0.21651
8.81772 | 1.23782 | 0.2235
6.97545 | 1.28064 | 0.22356
5.5173 | 1.32854 | 0.21601
4.36941 | 1.36391 | 0.20397
3.45686 | 1.40296 | 0.18576
2.73547 | 1.43156 | 0.16757
2.16054 | 1.45331 | 0.14741
1.70952 | 1.47201 | 0.12915
1.35352 | 1.48621 | 0.11494
1.07079 | 1.49751 | 0.10346
0.84734 | 1.5052 | 0.095
0.67072 | 1.51246 | 0.08919
0.53067 | 1.52013 | 0.08517
0.41976 | 1.52703 | 0.08517
0.33183 | 1.53426 | 0.08957
0.26261 | 1.54009 | 0.09376
0.20791 | 1.54885 | 0.10082
0.16452 | 1.56037 | 0.11187
0.13007 | 1.5733 | 0.12875
0.10309 | 1.58529 | 0.14881
0.08153 | 1.59806 | 0.16726
0.06443 | 1.61723 | 0.18979
0.05102 | 1.6458 | 0.21224
0.04042 | 1.67524 | 0.24546
0.03192 | 1.70497 | 0.2802
0.02528 | 1.74279 | 0.311
0.01999 | 1.79687 | 0.34596