## Sheet1
20004.453 | 0.37451 | -0.03891
15829.126 | 0.38195 | -0.01875
12516.703 | 0.38793 | -0.0018
9909.4424 | 0.39491 | 0.01064
7835.48 | 0.40254 | 0.02426
6217.2461 | 0.41026 | 0.03228
4905.291 | 0.41798 | 0.04316
3881.2737 | 0.42753 | 0.05087
3070.9827 | 0.43908 | 0.05645
2430.7778 | 0.44682 | 0.06364
1923.1537 | 0.45826 | 0.07158
1522.4358 | 0.46997 | 0.07801
1203.8446 | 0.48289 | 0.08678
952.86591 | 0.49445 | 0.09254
754.27557 | 0.50972 | 0.09971
596.71857 | 0.52449 | 0.10632
471.96338 | 0.54287 | 0.11438
373.20856 | 0.55811 | 0.1227
295.47278 | 0.5764 | 0.12894
233.87738 | 0.59592 | 0.13694
185.05922 | 0.61721 | 0.14586
146.35823 | 0.63892 | 0.15469
115.77804 | 0.66205 | 0.16343
91.6721 | 0.68618 | 0.17121
72.51701 | 0.71036 | 0.18041
57.36816 | 0.73785 | 0.18947
45.3629 | 0.76504 | 0.20066
35.93134 | 0.79179 | 0.21166
28.40909 | 0.82272 | 0.22513
22.48202 | 0.8564 | 0.2421
17.79613 | 0.89524 | 0.25961
14.06813 | 0.9387 | 0.27622
11.1448 | 0.99023 | 0.28829
8.81772 | 1.04446 | 0.29848
6.97545 | 1.10854 | 0.29875
5.5173 | 1.16025 | 0.28602
4.36941 | 1.22056 | 0.27459
3.45686 | 1.26503 | 0.25145
2.73547 | 1.30725 | 0.22336
2.16054 | 1.33918 | 0.19639
1.70952 | 1.36394 | 0.17145
1.35352 | 1.38254 | 0.14833
1.07079 | 1.3966 | 0.1281
0.84734 | 1.40855 | 0.11437
0.67072 | 1.41762 | 0.10364
0.53067 | 1.42332 | 0.0968
0.41976 | 1.42901 | 0.09174
0.33183 | 1.43487 | 0.08953
0.26261 | 1.44157 | 0.09168
0.20791 | 1.44799 | 0.09697
0.16452 | 1.45578 | 0.10458
0.13007 | 1.46675 | 0.11657
0.10309 | 1.48133 | 0.13479
0.08153 | 1.49578 | 0.16205
0.06443 | 1.50953 | 0.19505
0.05102 | 1.52046 | 0.22466
0.04042 | 1.54161 | 0.2538
0.03192 | 1.57527 | 0.28949
0.02528 | 1.61372 | 0.33324
0.01999 | 1.65966 | 0.37834